## Modeling Data
|  | Inputs | [13 empty] | Outputs
|  | Ultimate analysis |  |  |  |  | Proximate analysis |  |  | Operating parameters | [5 empty] | Bio-oil | Syngas |  |  |  |  | Bio-char
Reference (DOI) | Biomass type | Carbon content (wt%) | Hydrogen content (wt%) | Nitrogen content (wt%) | Oxygen content (wt%) | Sulfur content (wt%) | Volatile matter (wt%) | Fixed carbon (wt%) | Ash content (wt%) | Reaction temperature (°C) | Microwave power (W) | Reaction time (min) | Microwave absorber percentage (%) | Dielectric constant of absorber (ε′) | Dielectric loss factor of absorber (ε“) | Bio-oil yield (%) | Syngas yield (%) | Syngas composition (H₂, mol%) | Syngas composition (CH₄, mol%) | Syngas composition (CO₂, mol%) | Syngas composition (CO, mol%) | Biochar yield (%) | Biochar calorific value (MJ/kg) | Biochar H/C ratio (-) | Biochar H/N ratio (-) | Biochar O/C ratio (-)
10.1016/j.apenergy.2020.114855 | Sludge | 33.14 | 5.58 | 4.85 | 55.75 | 0.68 | 51.09 | 1.94 | 46.97 | 556.82 | 800 | 27 | 16.7 | 9.72 | 1.289 | 13.61 | 37.87 | 4.7 | 5.58 | 6.76 | 14.41 | 48.08 | 4.59 | 1.34 | 13.35 | 1.94
10.1016/j.apenergy.2020.114855 | Sludge | 33.14 | 5.58 | 4.85 | 55.75 | 0.68 | 51.09 | 1.94 | 46.97 | 681.88 | 1000 | 22 | 16.7 | 9.72 | 1.289 | 14.46 | 44.53 | 12.2 | 8.08 | 5.44 | 19.26 | 40.7 | 3.05 | 1.26 | 13.84 | 2.22
10.1016/j.apenergy.2020.114855 | Sludge | 33.14 | 5.58 | 4.85 | 55.75 | 0.68 | 51.09 | 1.94 | 46.97 | 741.43 | 1200 | 15.8 | 16.7 | 9.72 | 1.289 | 12.9 | 47.94 | 20.44 | 11.76 | 5.14 | 21.17 | 38.86 | 1 | 1.12 | 11.09 | 2.7
10.1016/j.apenergy.2020.114855 | Sludge | 33.14 | 5.58 | 4.85 | 55.75 | 0.68 | 51.09 | 1.94 | 46.97 | 994.541 | 1400 | 13 | 16.7 | 9.72 | 1.289 | 9.21 | 52.76 | 27.94 | 13.67 | 5 | 25 | 37.73 |  | 1.19 | 9.65 | 3.35
10.1016/j.apenergy.2020.114855 | Sludge | 33.14 | 5.58 | 4.85 | 55.75 | 0.68 | 51.09 | 1.94 | 46.97 | 400 | 1400 | 30 | 16.7 | 9.72 | 1.289 | 13.04 | 37.16 | 15.71 | 5.38 | 6.73 | 17.95 | 49.21 | 3.75 | 1.89 | 16.69 | 2.34
10.1016/j.apenergy.2020.114855 | Sludge | 33.14 | 5.58 | 4.85 | 55.75 | 0.68 | 51.09 | 1.94 | 46.97 | 600 | 1400 | 26.6 | 16.7 | 9.72 | 1.289 | 15.74 | 42.12 | 20.49 | 12.41 | 5.23 | 22.89 | 42.69 | 1.08 | 1.37 | 12.38 | 2.81
10.1016/j.apenergy.2020.114855 | Sludge | 33.14 | 5.58 | 4.85 | 55.75 | 0.68 | 51.09 | 1.94 | 46.97 | 800 | 1400 | 15 | 16.7 | 9.72 | 1.289 | 11.91 | 49.07 | 24.23 | 14.81 | 5.08 | 26.18 | 39.54 |  | 1.21 | 9.83 | 3.17
10.1016/j.apenergy.2020.114855 | Sludge | 33.14 | 5.58 | 4.85 | 55.75 | 0.68 | 51.09 | 1.94 | 46.97 | 1000 | 1400 | 13.3 | 16.7 | 9.72 | 1.289 | 9.78 | 51.63 | 23.04 | 10.02 | 4.93 | 27.08 | 38.86 |  | 1.13 | 9.83 | 3.46
10.1016/j.apenergy.2019.114217 | Pine wood boards | 46.05 | 6.09 | 0.17 | 47.21 | 0.052 | 74.99 | 16.2 | 0.48 | 455.68 | 600 | 22 | 9.1 | 1.549 | 0.0507 | 31.13 | 32.72 |  |  |  |  | 36.15
10.1016/j.apenergy.2019.114217 | Pine wood boards | 46.05 | 6.09 | 0.17 | 47.21 | 0.8 | 74.99 | 16.2 | 0.48 | 510.52 | 900 | 22 | 9.1 | 1.549 | 0.0507 | 32.17 | 52.34 |  |  |  |  | 15.49
10.1016/j.apenergy.2019.114217 | Pine wood boards | 46.05 | 6.09 | 0.17 | 47.21 | 0.776 | 74.99 | 16.2 | 0.48 | 565.36 | 1200 | 22 | 9.1 | 1.549 | 0.0507 | 30.76 | 53.28 |  |  |  |  | 15.96
10.1016/j.apenergy.2019.114217 | Pine wood boards | 46.05 | 6.09 | 0.17 | 47.21 | 1.46 | 74.99 | 16.2 | 0.48 | 620.2 | 1500 | 22 | 9.1 | 1.549 | 0.0507 | 29.84 | 56.55 |  |  |  |  | 13.61
10.1016/j.apenergy.2019.114217 | Pine wood boards | 46.05 | 6.09 | 0.17 | 47.21 | 0.944 | 74.99 | 16.2 | 0.48 | 435.44 | 600 | 22 | 16.7 | 1.677 | 0.0823 | 29.97 | 36.75 |  |  |  |  | 33.28
10.1016/j.apenergy.2019.114217 | Pine wood boards | 46.05 | 6.09 | 0.17 | 47.21 | 0.8 | 74.99 | 16.2 | 0.48 | 496.91 | 900 | 22 | 16.7 | 1.677 | 0.0823 | 28.99 | 59.41 |  |  |  |  | 11.6
10.1016/j.apenergy.2019.114217 | Pine wood boards | 46.05 | 6.09 | 0.17 | 47.21 | 0.776 | 74.99 | 16.2 | 0.48 | 558.38 | 1200 | 22 | 16.7 | 1.677 | 0.0823 | 32.26 | 54.01 |  |  |  |  | 13.73
10.1016/j.apenergy.2019.114217 | Pine wood boards | 46.05 | 6.09 | 0.17 | 47.21 | 1.46 | 74.99 | 16.2 | 0.48 | 619.85 | 1500 | 22 | 16.7 | 1.677 | 0.0823 | 30.38 | 59.81 |  |  |  |  | 9.81
10.1016/j.biombioe.2018.09.035 | Wood pellets | 41.2 | 5 | 0.02 | 53.6 | 0.18 | 85.1 | 13.6 | 0.23 | 523.96 | 2500 | 60 | 9.1 | 5 | 1 | 44.68 | 29.42 |  |  |  |  | 25.9 | 30.89 | 0.336056 |  | 0.09101517
10.1016/j.biombioe.2018.09.035 | Wood pellets | 41.2 | 5 | 0.02 | 53.6 | 0.18 | 85.1 | 13.6 | 0.23 | 545.54 | 2500 | 60 | 9.1 | 5 | 1 | 40.15 | 31.87 |  |  |  |  | 27.98 | 31.21 | 0.4223301 |  | 0.1210558
10.1016/j.biombioe.2018.09.035 | Wood pellets | 41.2 | 5 | 0.02 | 53.6 | 0.18 | 85.1 | 13.6 | 0.23 | 543.8 | 2500 | 60 | 9.1 | 5 | 1 | 38.56 | 32.72 |  |  |  |  | 28.72 | 31.81 | 0.4925373 |  | 0.1389925
10.1016/j.biombioe.2018.09.035 | Wood pellets | 41.2 | 5 | 0.02 | 53.6 | 0.18 | 85.1 | 13.6 | 0.23 | 507.43 | 2000 | 60 | 9.1 | 5 | 1 | 36.68 | 31.35 |  |  |  |  | 31.97 | 30.55 | 0.5344828 |  | 0.2801724
10.1016/j.biombioe.2018.09.035 | Wood pellets | 41.2 | 5 | 0.02 | 53.6 | 0.18 | 85.1 | 13.6 | 0.23 | 520.66 | 2500 | 60 | 9.1 | 5 | 1 | 41.43 | 29.92 |  |  |  |  | 28.65 | 31.84 | 0.3814181 |  | 0.1301956
10.1016/j.biombioe.2018.09.035 | Wood pellets | 41.2 | 5 | 0.02 | 53.6 | 0.18 | 85.1 | 13.6 | 0.23 | 583.47 | 3000 | 60 | 9.1 | 5 | 1 | 46.17 | 27.45 |  |  |  |  | 26.38 | 31.54 | 0.3562945 |  | 0.1042162
10.1039/C9SE00162J | Kappaphycus alvarezii (Macroalgae) | 29.5 | 5.5 | 1.2 | 47.2 | 4.5 | 68 | 6.1 | 12.1 | 340 | 560 | 10 | 25 | 9.72 | 1.289 | 32.4 | 45.6 | 19.21 | 12.54 | 13.63 | 18.62 | 22.1 | 12.4 | 0.2 | 15.07 | 0.89
10.1039/C9SE00162J | Sargassum wightii (Macroalgae) | 25.4 | 3.9 | 1.2 | 55.9 | 0.4 | 64.26 | 6.77 | 13.2 | 320 | 560 | 10 | 25 | 9.72 | 1.289 | 25.9 | 40.9 | 23.29 | 14.8 | 13.81 | 30.29 | 33.3 | 14.4 | 0.38 | 19.98 | 0.79
10.1039/C9SE00162J | Turbinaria ornata (Macroalgae) | 29 | 4.2 | 1.7 | 42.8 | 0.3 | 55.8 | 3.8 | 22.34 | 280 | 560 | 10 | 25 | 9.72 | 1.289 | 27 | 42.1 |  |  |  |  | 30.9 | 9.8 | 0.38 | 12.72 | 1.23
10.1016/j.biortech.2018.02.034 | Sewage sludge | 43.4 | 6.99 | 5.66 | 26.45 | 1.62 | 82.2 | 0.3 | 17.5 | 450 | 1000 | 20 | 95.2 | 9.72 | 1.289 | 16.57 | 21.32 | 5.93 | 29.78 | 24.72 | 15.02 | 62.06 | 8.7 | 1.11 | 8.05 | 0.2
10.1016/j.biortech.2018.02.034 | Sewage sludge | 43.4 | 6.99 | 5.66 | 26.45 | 2.44 | 82.2 | 0.3 | 17.5 | 500 | 1000 | 20 | 95.2 | 9.72 | 1.289 | 34.67 | 29.77 | 5.95 | 29.63 | 21.48 | 14.1 | 35.9 | 7.23 | 0.81 | 5.95 | 0.25
10.1016/j.biortech.2018.02.034 | Sewage sludge | 43.4 | 6.99 | 5.66 | 26.45 | 2.44 | 82.2 | 0.3 | 17.5 | 550 | 1000 | 20 | 95.2 | 9.72 | 1.289 | 39.15 | 27.2 | 5.54 | 26.03 | 27.93 | 13.09 | 33.78 | 7.44 | 0.77 | 5.55 | 0.14
10.1016/j.biortech.2018.02.034 | Sewage sludge | 43.4 | 6.99 | 5.66 | 26.45 | 4.9 | 82.2 | 0.3 | 17.5 | 600 | 1000 | 20 | 95.2 | 9.72 | 1.289 | 27.99 | 39.02 | 6.67 | 23.74 | 31.63 | 13.62 | 33.2 | 6.48 | 0.62 | 4.71 | 0.17
10.1016/j.jaap.2016.10.016 | Leaves | 49.2 | 11.2 | 2.3 | 37.3 | 0 | 83.3 | 10.2 | 3.1 | 449.85 | 3000 | 18 | 33.3 | 8 | 4.96 | 29.1 | 16.6 |  |  |  |  | 54.3 | 24.8 | 0.3 | 33.51 | 0.3
10.1016/j.jaap.2016.10.016 | Stems | 48.7 | 12.3 | 2.2 | 36.8 | 0 | 80.5 | 14.2 | 2.4 | 492.85 | 3000 | 22 | 33.5 | 8 | 4.96 | 40.9 | 10.3 |  |  |  |  | 48.7 | 24.5 | 0.2 | 20.63 | 0.3
10.1016/j.jaap.2016.10.016 | Rhyzomes | 47.5 | 10.4 | 1.9 | 40.2 | 0 | 78.8 | 11.5 | 5.9 | 407.85 | 3000 | 21 | 33.3 | 8 | 4.96 | 35.5 | 4.6 |  |  |  |  | 59.9 | 30.2 | 0.3 | 30.3 | 0.1
10.1016/j.jaap.2016.10.016 | Leaves | 49.2 | 11.2 | 2.3 | 37.3 | 0 | 83.3 | 10.2 | 3.1 | 364.85 | 3000 | 31 | 33.6 | 8 | 4.96 | 22.1 | 17 |  |  |  |  | 60.9 | 27.3 | 0.2 | 19.84 | 0.2
10.1016/j.jaap.2016.10.016 | Stems | 48.7 | 12.3 | 2.2 | 36.8 | 0 | 80.5 | 14.2 | 2.4 | 428.85 | 3000 | 32 | 33.2 | 8 | 4.96 | 38.9 | 17.2 |  |  |  |  | 43.8 | 28 | 0.2 | 21.16 | 0.2
10.1016/j.jaap.2016.10.016 | Rhyzomes | 47.5 | 10.4 | 1.9 | 40.2 | 0 | 78.8 | 11.5 | 5.9 | 433.85 | 3000 | 40 | 33.7 | 8 | 4.96 | 28.7 | 8.4 |  |  |  |  | 62.9 | 30 | 0.2 | 19.4 | 0.1
10.1016/j.biortech.2017.02.006 | Spirulina | 49.77 | 6.64 | 11.01 | 31.88 | 0.7 | 73.51 | 13.24 | 6.55 | 400 | 3000 | 30 | 83.3 | 9.72 | 1.289 | 11.16 | 79.8 | 30.7 | 19.18 | 16.48 | 23.71 | 9.04 | 13.47
10.1016/j.biortech.2017.02.006 | Spirulina | 49.77 | 6.64 | 11.01 | 31.88 | 0.7 | 73.51 | 13.24 | 6.55 | 550 | 3000 | 30 | 83.3 | 9.72 | 1.289 | 12.84 | 81.5 | 29.12 | 18.28 | 19.64 | 24.16 | 5.6 | 14.36
10.1016/j.biortech.2017.02.006 | Spirulina | 49.77 | 6.64 | 11.01 | 31.88 | 0.7 | 73.51 | 13.24 | 6.55 | 700 | 3000 | 30 | 83.3 | 9.72 | 1.289 | 5.57 | 83.83 | 32.51 | 13.54 | 7.68 | 41.08 | 10.06 | 14.01
10.1016/j.biortech.2017.02.006 | Chlorella | 51.91 | 7.09 | 9.61 | 30.52 | 0.88 | 70.72 | 15.14 | 6.12 | 400 | 3000 | 30 | 83.3 | 9.72 | 1.289 | 8.01 | 83.84 | 32.96 | 15.12 | 20.09 | 23.25 | 8.15 | 13.14
10.1016/j.biortech.2017.02.006 | Chlorella | 51.91 | 7.09 | 9.61 | 30.52 | 0.88 | 70.72 | 15.14 | 6.12 | 550 | 3000 | 30 | 83.3 | 9.72 | 1.289 | 9.05 | 79.23 | 30.25 | 19.41 | 14.44 | 27.32 | 11.72 | 13.79
10.1016/j.biortech.2017.02.006 | Chlorella | 51.91 | 7.09 | 9.61 | 30.52 | 0.88 | 70.72 | 15.14 | 6.12 | 700 | 3000 | 30 | 83.3 | 9.72 | 1.289 | 15.58 | 78.61 | 32.28 | 16.93 | 15.13 | 28 | 5.81 | 16.29
10.1016/j.biortech.2017.02.006 | Porphyra | 42.47 | 6.22 | 6.02 | 42.96 | 2.23 | 70.81 | 16.88 | 2.97 | 400 | 3000 | 30 | 83.3 | 9.72 | 1.289 | 1.69 | 85.66 | 36.57 | 8.8 | 12.19 | 38.6 | 12.74 | 17.43
10.1016/j.biortech.2017.02.006 | Porphyra | 42.47 | 6.22 | 6.02 | 42.96 | 2.23 | 70.81 | 16.88 | 2.97 | 550 | 3000 | 30 | 83.3 | 9.72 | 1.289 | 2.41 | 86.22 | 41.09 | 6.99 | 8.13 | 43.34 | 11.46 | 13.75
10.1016/j.biortech.2017.02.006 | Porphyra | 42.47 | 6.22 | 6.02 | 42.96 | 2.23 | 70.81 | 16.88 | 2.97 | 700 | 3000 | 30 | 83.3 | 9.72 | 1.289 | 2.11 | 87.29 | 41.31 | 7.67 | 12.19 | 36.57 | 10.61 | 18.21
10.1016/j.biortech.2017.02.006 | Cellulose | 42.66 | 6.52 | 0 | 50.82 | 0 | 88.56 | 7.6 | 1.1 | 400 | 3000 | 30 | 83.3 | 9.72 | 1.289 | 3.8 | 88.98 | 18.74 | 10.15 | 8.12 | 58.92 | 7.22
10.1016/j.biortech.2017.02.006 | Cellulose | 42.66 | 6.52 | 0 | 50.82 | 0 | 88.56 | 7.6 | 1.1 | 550 | 3000 | 30 | 83.3 | 9.72 | 1.289 | 2.94 | 91.95 | 25.74 | 8.8 | 16.07 | 46.5 | 5.11
10.1016/j.biortech.2017.02.006 | Cellulose | 42.66 | 6.52 | 0 | 50.82 | 0 | 88.56 | 7.6 | 1.1 | 700 | 3000 | 30 | 83.3 | 9.72 | 1.289 | 2.53 | 91.96 | 21.68 | 11.06 | 12.19 | 50.79 | 5.51
10.1016/j.biortech.2017.02.006 | Ovalbumin | 41.64 | 6.95 | 12.24 | 37.96 | 1.21 | 86.6 | 9.88 | 0 | 400 | 3000 | 30 | 83.3 | 9.72 | 1.289 | 15.16 | 81.24 | 16.06 | 12.64 | 30.47 | 34.54 | 3.6
10.1016/j.biortech.2017.02.006 | Ovalbumin | 41.64 | 6.95 | 12.24 | 37.96 | 1.21 | 86.6 | 9.88 | 0 | 550 | 3000 | 30 | 83.3 | 9.72 | 1.289 | 13.47 | 83.57 | 20.55 | 18.73 | 30.7 | 21.89 | 2.96
10.1016/j.biortech.2017.02.006 | Ovalbumin | 41.64 | 6.95 | 12.24 | 37.96 | 1.21 | 86.6 | 9.88 | 0 | 700 | 3000 | 30 | 83.3 | 9.72 | 1.289 | 16.63 | 78.74 | 25.29 | 11.28 | 2.26 | 58.46 | 4.63
10.1021/EF5003638 | Sewage sludge | 28.44 | 4.17 | 4.89 | 13.67 | 1.25 | 46.76 | 5.79 | 40.95 | 469 | 400 | 60 | 16.7 | 8 | 4.96 | 51.72 | 23.48 |  |  |  |  | 24.8
10.1021/EF5003638 | Sewage sludge | 28.44 | 4.17 | 4.89 | 13.67 | 1.25 | 46.76 | 5.79 | 40.95 | 616 | 500 | 60 | 16.7 | 8 | 4.96 | 70.56 | 12.47 |  |  |  |  | 16.97
10.1021/EF5003638 | Sewage sludge | 28.44 | 4.17 | 4.89 | 13.67 | 1.25 | 46.76 | 5.79 | 40.95 | 665 | 600 | 60 | 16.7 | 8 | 4.96 | 64.87 | 12.94 |  |  |  |  | 22.19
10.1021/EF5003638 | Sewage sludge | 28.44 | 4.17 | 4.89 | 13.67 | 1.25 | 46.76 | 5.79 | 40.95 | 733 | 700 | 60 | 16.7 | 8 | 4.96 | 62.3 | 16.3 |  |  |  |  | 21.4
10.1021/EF5003638 | Sewage sludge | 28.44 | 4.17 | 4.89 | 13.67 | 1.25 | 46.76 | 5.79 | 40.95 | 789 | 800 | 60 | 16.7 | 8 | 4.96 | 64.44 | 19.64 |  |  |  |  | 15.92
10.1021/EF5003638 | Sewage sludge | 28.44 | 4.17 | 4.89 | 13.67 | 1.25 | 46.76 | 5.79 | 40.95 | 899 | 900 | 60 | 16.7 | 8 | 4.96 | 64.22 | 18.55 |  |  |  |  | 17.23
10.1016/j.biortech.2013.06.102 | Microalgae | 43.8 | 5.7 | 8.1 | 0.6 | 23.6 | 70.7 | 4.7 | 18.1 | 400 | 250 | 120 | 30 | 5 | 1 | 23.1 | 44.5 | 48.05 | 11.05 | 14.89 | 20.62 | 32.4
10.1016/j.biortech.2013.06.102 | Microalgae | 43.8 | 5.7 | 8.1 | 0.6 | 23.6 | 70.7 | 4.7 | 18.1 | 800 | 950 | 120 | 30 | 5 | 1 | 15.6 | 57.5 | 48.04 | 4.7 | 4.67 | 39.8 | 26.9
10.1016/j.biortech.2013.06.102 | Residue of microalgae | 42.4 | 5.6 | 8.8 | 0.7 | 23 | 69.8 | 4.9 | 19.5 | 400 | 250 | 120 | 30 | 5 | 1 | 21.8 | 50.4 | 49.28 | 8.05 | 14.36 | 25.72 | 27.8
10.1016/j.biortech.2013.06.102 | Residue of microalgae | 42.4 | 5.6 | 8.8 | 0.7 | 23 | 69.8 | 4.9 | 19.5 | 800 | 950 | 120 | 30 | 5 | 1 | 15.4 | 57.2 | 50.15 | 2.06 | 2.73 | 44.19 | 27.4
10.1016/j.fuel.2015.02.081 | Wood pellets | 44.81 | 5.87 | 0.59 | 48.74 | 0 | 80.93 | 9.01 | 1.38 | 490.85 | 3000 | 25 | 17.5 | 8 | 4.96 | 47.7 | 29.4 |  |  |  |  | 23 | 35.9 | 0.04 | 5.42 | 0.14
10.1016/j.fuel.2015.02.081 | Wood pellets | 44.81 | 5.87 | 0.59 | 48.74 | 0 | 80.93 | 9.01 | 1.38 | 490.85 | 3000 | 23 | 34.4 | 8 | 4.96 | 41.9 | 34.9 |  |  |  |  | 23.3 | 31.5 | 0.35 | 104.9 | 0.18
10.1016/j.fuel.2015.02.081 | Wood pellets | 44.81 | 5.87 | 0.59 | 48.74 | 0 | 80.93 | 9.01 | 1.38 | 490.85 | 3000 | 67 | 26.2 | 8 | 4.96 | 46.1 | 29 |  |  |  |  | 24.9 | 31.3 | 0.2 | 31.64 | 0.9
10.1016/j.fuel.2015.02.081 | Wood pellets | 44.81 | 5.87 | 0.59 | 48.74 | 0 | 80.93 | 9.01 | 1.38 | 490.85 | 3000 | 24 | 34.3 | 8 | 4.96 | 40.8 | 33.3 |  |  |  |  | 25.9 | 31.2 | 0.46 | 113.43 | 0.18
10.1016/j.fuel.2015.02.081 | Wood pellets | 44.81 | 5.87 | 0.59 | 48.74 | 0 | 80.93 | 9.01 | 1.38 | 490.85 | 3000 | 35 | 24.9 | 8 | 4.96 | 42.9 | 33.5 |  |  |  |  | 23.6 | 31.5 | 0.23 | 66.31 | 0.9
10.1016/j.fuel.2015.02.081 | Wood pellets | 44.81 | 5.87 | 0.59 | 48.74 | 0 | 80.93 | 9.01 | 1.38 | 490.85 | 3000 | 67 | 26.2 | 8 | 4.96 | 41.9 | 31.8 |  |  |  |  | 26.3 | 33.4 |  |  | 0.09
10.1016/j.jaap.2006.08.003 | Coffee hulls | 47.3 | 6.4 | 2.7 | 37.7 | 0.3 | 77 | 17.4 | 5.6 | 500 | 130 | 20 | 16.7 | 5 | 1 | 7.9 | 61.89 | 35.64 | 7.25 | 28.42 | 25.8 | 30.21 | 24.3 | 0.42 | 10.75 | 0.06
10.1016/j.jaap.2006.08.004 | Coffee hulls | 47.3 | 6.4 | 2.7 | 37.7 | 0.3 | 77 | 17.4 | 5.6 | 800 | 270 | 20 | 16.7 | 5 | 1 | 9.19 | 65.28 | 38.15 | 7.13 | 22.7 | 38.15 | 25.53 | 23.8 | 0.24 | 6.48 | 0.04
10.1016/j.jaap.2006.08.005 | Coffee hulls | 47.3 | 6.4 | 2.7 | 37.7 | 0.3 | 77 | 17.4 | 5.6 | 1000 | 420 | 20 | 16.7 | 5 | 1 | 8.58 | 68.72 | 40.06 | 6.74 | 17.73 | 40.06 | 22.7 | 23.4 | 0.15 | 4.81 | 0.02
10.1016/j.jaap.2019.05.012 | Alkali lignin | 51.9 | 5 | 0 | 38.2 | 4.9 | 63.2 | 28 | 8.8 | 650 | 1000 | 16.7 | 88.9 | 9.72 | 1.289 | 31.92 | 25.9 | 52.57 | 21.36 | 7.7 | 17.75 | 42.31
10.1016/j.jaap.2019.05.012 | Alkali lignin | 51.9 | 5 | 0 | 38.2 | 4.9 | 63.2 | 28 | 8.8 | 650 | 1000 | 16.7 | 92.3 | 9.72 | 1.289 | 31.62 | 26.5 | 31.87 | 15.88 | 39.91 | 11.55 | 41.71
10.1016/j.jaap.2019.05.012 | Alkali lignin | 51.9 | 5 | 0 | 38.2 | 4.9 | 63.2 | 28 | 8.8 | 650 | 1000 | 16.7 | 94.1 | 9.72 | 1.289 | 32.22 | 26.8 | 33.64 | 18.01 | 36.55 | 10.85 | 41.11
10.1016/j.jaap.2019.05.012 | Alkali lignin | 51.9 | 5 | 0 | 38.2 | 4.9 | 63.2 | 28 | 8.8 | 650 | 1000 | 16.7 | 95.2 | 9.72 | 1.289 | 34.63 | 24.39 | 44.09 | 24.56 | 22.04 | 7.49 | 40.96
10.1016/j.jaap.2019.05.012 | Alkali lignin | 51.9 | 5 | 0 | 38.2 | 4.9 | 63.2 | 28 | 8.8 | 650 | 1000 | 16.7 | 96 | 9.72 | 1.289 | 34.48 | 23.19 | 45.33 | 24.92 | 21.87 | 7.14 | 42.77
10.1016/j.jaap.2019.05.012 | Alkali lignin | 51.9 | 5 | 0 | 38.2 | 4.9 | 63.2 | 28 | 8.8 | 500 | 1000 | 16.7 | 95.2 | 9.72 | 1.289 | 31.01 | 20.41 | 11.05 | 12.07 | 65.08 | 12.28 | 48.86
10.1016/j.jaap.2019.05.012 | Alkali lignin | 51.9 | 5 | 0 | 38.2 | 4.9 | 63.2 | 28 | 8.8 | 550 | 1000 | 16.7 | 95.2 | 9.72 | 1.289 | 34.04 | 22.13 | 17.6 | 17.39 | 54.64 | 9.41 | 44.01
10.1016/j.jaap.2019.05.012 | Alkali lignin | 51.9 | 5 | 0 | 38.2 | 4.9 | 63.2 | 28 | 8.8 | 600 | 1000 | 16.7 | 95.2 | 9.72 | 1.289 | 33.91 | 22.57 | 22.92 | 19.23 | 46.66 | 9.61 | 43.88
10.1016/j.jaap.2019.05.012 | Alkali lignin | 51.9 | 5 | 0 | 38.2 | 4.9 | 63.2 | 28 | 8.8 | 650 | 1000 | 16.7 | 95.2 | 9.72 | 1.289 | 34.63 | 24.58 | 44.21 | 24.97 | 22.51 | 7.36 | 41.18
10.1016/j.jaap.2019.05.012 | Alkali lignin | 51.9 | 5 | 0 | 38.2 | 4.9 | 63.2 | 28 | 8.8 | 700 | 1000 | 16.7 | 95.2 | 9.72 | 1.289 | 31.07 | 30.59 | 51.16 | 12.69 | 14.32 | 22.1 | 39.04
10.1016/j.jaap.2019.05.012 | Alkali lignin | 51.9 | 5 | 0 | 38.2 | 4.9 | 63.2 | 28 | 8.8 | 650 | 1000 | 16.7 | 93.2 | 9.72 | 1.289 | 34.36 | 24.17 | 44.15 | 24.81 | 21.95 | 7.45 | 40.99
10.1016/j.jaap.2019.05.012 | Alkali lignin | 51.9 | 5 | 0 | 38.2 | 4.9 | 63.2 | 28 | 8.8 | 650 | 1000 | 16.7 | 93.2 | 8 | 4.96 | 37.67 | 30.56 | 42.68 | 15.34 | 9.81 | 31.95 | 31.27
10.1016/j.jaap.2019.05.012 | Alkali lignin | 51.9 | 5 | 0 | 38.2 | 4.9 | 63.2 | 28 | 8.8 | 650 | 1000 | 16.7 | 93.2 | 5 | 1 | 36.25 | 26.06 | 43.16 | 16.79 | 12.72 | 27.09 | 37.44
10.1016/j.biortech.2018.10.086 | Wood sawdust | 47.1 | 6.63 | 0.15 | 46.13 | 0 | 79.76 | 14.21 | 0.72 | 660 | 1000 | 25 | 9.1 | 9.72 | 1.289 | 20.2 | 62.7 |  |  |  |  | 17.1 | 31.84
10.1016/j.biortech.2018.10.086 | Chlorella vulgaris | 47.33 | 7 | 11.19 | 33.66 | 0.82 | 71.63 | 19.19 | 8.52 | 660 | 1000 | 25 | 9.1 | 9.72 | 1.289 | 49.3 | 19.5 |  |  |  |  | 31.2 | 19.27
10.1016/j.biortech.2018.10.086 | Wood sawdust | 47.1 | 6.63 | 0.15 | 46.13 | 0 | 79.76 | 14.21 | 0.72 | 760 | 1000 | 25 | 9.1 | 8 | 4.96 | 21.2 | 67.3 |  |  |  |  | 11.5 | 28.09
10.1016/j.biortech.2018.10.086 | Chlorella vulgaris | 47.33 | 7 | 11.19 | 33.66 | 0.82 | 71.63 | 19.19 | 8.52 | 760 | 1000 | 25 | 9.1 | 8 | 4.96 | 45.3 | 30.9 |  |  |  |  | 23.9 | 24.89
10.1016/j.jaap.2016.01.008 | Soapstock | 75.13 | 11.07 | 2.26 | 11.54 | 0.07 | 58.27 | 29.28 | 12.45 | 400 | 800 | 30 | 94.3 | 10.29 | 1.289 | 48.56 | 5.42 |  |  |  |  | 37.71
10.1016/j.jaap.2016.01.008 | Soapstock | 75.13 | 11.07 | 2.26 | 11.54 | 0.07 | 58.27 | 29.28 | 12.45 | 450 | 800 | 30 | 94.3 | 10.29 | 1.289 | 49.85 | 7.32 |  |  |  |  | 34.35
10.1016/j.jaap.2016.01.008 | Soapstock | 75.13 | 11.07 | 2.26 | 11.54 | 0.178 | 58.27 | 29.28 | 12.45 | 500 | 800 | 30 | 94.3 | 10.29 | 1.289 | 57.6 | 8.78 |  |  |  |  | 25.31
10.1016/j.jaap.2016.01.008 | Soapstock | 75.13 | 11.07 | 2.26 | 11.54 | 0.15 | 58.27 | 29.28 | 12.45 | 550 | 800 | 30 | 94.3 | 10.29 | 1.289 | 64.05 | 11.88 |  |  |  |  | 14.98
10.1016/j.jaap.2016.01.008 | Soapstock | 75.13 | 11.07 | 2.26 | 11.54 | 0.15 | 58.27 | 29.28 | 12.45 | 600 | 800 | 30 | 94.3 | 10.29 | 1.289 | 61.99 | 15.75 |  |  |  |  | 13.69
10.1016/j.biortech.2014.05.100 | Chlorella sp. | 41.21 | 6.12 | 7.04 | 34.06 | 0.07 | 81.15 | 24.4 | 11.57 | 450 | 750 | 30 | 97.1 | 5 | 1.289 | 53.5 | 9.68 |  |  |  |  | 36.83
10.1016/j.biortech.2014.05.100 | Chlorella sp. | 41.21 | 6.12 | 7.04 | 34.06 | 0.07 | 81.15 | 27.192 | 11.57 | 550 | 750 | 30 | 97.1 | 9.72 | 1.289 | 57.15 | 16.53 |  |  |  |  | 26.4
10.1016/j.biortech.2014.05.100 | Nannochloropsis | 42.7 | 5.98 | 9.44 | 35.81 | 0.07 | 90.77 | 24.4 | 6.08 | 450 | 750 | 30 | 97.1 | 9.72 | 1.289 | 46.38 | 16.49 |  |  |  |  | 37.66
10.1016/j.biortech.2014.05.100 | Nannochloropsis | 42.7 | 5.98 | 9.44 | 35.81 | 0.07 | 90.77 | 27.192 | 6.08 | 550 | 750 | 30 | 97.1 | 9.72 | 1.289 | 48.87 | 27.08 |  |  |  |  | 24.28
10.1016/j.wasman.2011.02.001 | Sewage sludge | 39.4 | 5.7 | 4.75 | 24.4 | 1.18 | 75.5 | 9.758 | 24.5 | 1030.19 | 1000 | 10 | 20 | 8 | 4.96 | 7.2 | 56.9 | 40.65 | 3.5 | 4.43 | 19.25 | 35.9
10.1016/j.wasman.2011.02.001 | Sewage sludge | 39.4 | 5.7 | 4.75 | 24.4 | 1.18 | 75.5 | 9.758 | 24.5 | 996.22 | 1000 | 10 | 20 | 5 | 1 | 7.6 | 54.6 | 42.54 | 3.51 | 4.66 | 13.4 | 37.8
10.1016/j.wasman.2011.02.001 | Sewage sludge | 39.4 | 5.7 | 4.75 | 24.4 | 1.18 | 75.5 | 9.758 | 24.5 | 1162.26 | 1000 | 10 | 20 | 9.72 | 1.289 | 7.3 | 63.2 | 36.69 | 2.56 | 5.01 | 11.24 | 29.5
10.1039/d0ra04966b | Oil palm shell | 45.65 | 5.49 | 0.32 | 36.59 | 0.07 | 65.76 | 19.73 | 3.11 | 400 | 800 | 30 | 30 | 6 | 1.3 | 30.45 | 40.55 |  |  |  |  | 28.8
10.1039/d0ra04966b | Oil palm shell | 45.65 | 5.49 | 0.32 | 36.59 | 0.07 | 65.76 | 19.73 | 3.11 | 400 | 800 | 30 | 30 | 4 | 0.3 | 23.66 | 33.39 |  |  |  |  | 42.75
10.1039/d0ra04966b | Oil palm shell | 45.65 | 5.49 | 0.32 | 36.59 | 0.15 | 65.76 | 19.73 | 3.11 | 500 | 800 | 30 | 30 | 6 | 1.3 | 37.98 | 35.77 |  |  |  |  | 22.56
10.1039/d0ra04966b | Oil palm shell | 45.65 | 5.49 | 0.32 | 36.59 | 0.15 | 65.76 | 19.73 | 3.11 | 500 | 800 | 30 | 30 | 4 | 0.3 | 24.03 | 40.55 |  |  |  |  | 35.59
10.1039/d0ra04966b | Oil palm shell | 45.65 | 5.49 | 0.32 | 36.59 | 0.15 | 65.76 | 19.73 | 3.11 | 600 | 800 | 30 | 30 | 6 | 1.3 | 32.66 | 42.01 |  |  |  |  | 25.13
10.1039/d0ra04966b | Oil palm shell | 45.65 | 5.49 | 0.32 | 36.59 | 0.15 | 65.76 | 19.73 | 3.11 | 600 | 800 | 30 | 30 | 4 | 0.3 | 33.02 | 40.91 |  |  |  |  | 25.68
10.1039/d0ra04966b | Oil palm shell | 45.65 | 5.49 | 0.32 | 36.59 | 0.07 | 65.76 | 19.73 | 3.11 | 400 | 800 | 30 | 20 | 6 | 1.3 | 26.6 | 36.88 |  |  |  |  | 37.06
10.1039/d0ra04966b | Oil palm shell | 45.65 | 5.49 | 0.32 | 36.59 | 0.07 | 65.76 | 19.73 | 3.11 | 400 | 800 | 30 | 20 | 4 | 0.3 | 21.83 | 22.56 |  |  |  |  | 55.41
10.1039/d0ra04966b | Oil palm shell | 45.65 | 5.49 | 0.32 | 36.59 | 0.15 | 65.76 | 19.73 | 3.11 | 500 | 800 | 30 | 20 | 6 | 1.3 | 32.84 | 34.49 |  |  |  |  | 32.47
10.1039/d0ra04966b | Oil palm shell | 45.65 | 5.49 | 0.32 | 36.59 | 0.15 | 65.76 | 19.73 | 3.11 | 500 | 800 | 30 | 20 | 4 | 0.3 | 24.77 | 33.21 |  |  |  |  | 41.65
10.1039/d0ra04966b | Oil palm shell | 45.65 | 5.49 | 0.32 | 36.59 | 0.144 | 65.76 | 19.73 | 3.11 | 600 | 800 | 30 | 20 | 6 | 1.3 | 33.21 | 39.81 |  |  |  |  | 27.15
10.1039/d0ra04966b | Oil palm shell | 45.65 | 5.49 | 0.32 | 36.59 | 0.144 | 65.76 | 19.73 | 3.11 | 600 | 800 | 30 | 20 | 4 | 0.3 | 27.52 | 45.13 |  |  |  |  | 27.33
10.1039/d0ra04966b | Oil palm shell | 45.65 | 5.49 | 0.32 | 36.59 | 0.07 | 65.76 | 19.73 | 3.11 | 400 | 800 | 30 | 10 | 6 | 1.3 | 26.78 | 37.61 |  |  |  |  | 35.77
10.1039/d0ra04966b | Oil palm shell | 45.65 | 5.49 | 0.32 | 36.59 | 0.07 | 65.76 | 19.73 | 3.11 | 400 | 800 | 30 | 10 | 4 | 0.3 | 25.13 | 31.74 |  |  |  |  | 42.93
10.1039/d0ra04966b | Oil palm shell | 45.65 | 5.49 | 0.32 | 36.59 | 0.15 | 65.76 | 19.73 | 3.11 | 500 | 800 | 30 | 10 | 6 | 1.3 | 34.31 | 29.54 |  |  |  |  | 36.88
10.1039/d0ra04966b | Oil palm shell | 45.65 | 5.49 | 0.32 | 36.59 | 0.15 | 65.76 | 19.73 | 3.11 | 500 | 800 | 30 | 10 | 4 | 0.3 | 24.4 | 32.84 |  |  |  |  | 42.2
10.1039/d0ra04966b | Oil palm shell | 45.65 | 5.49 | 0.32 | 36.59 | 0.144 | 65.76 | 19.73 | 3.11 | 600 | 800 | 30 | 10 | 6 | 1.3 | 27.88 | 39.63 |  |  |  |  | 32.47
10.1039/d0ra04966b | Oil palm shell | 45.65 | 5.49 | 0.32 | 36.59 | 0.144 | 65.76 | 19.73 | 3.11 | 600 | 800 | 30 | 10 | 4 | 0.3 | 21.65 | 42.93 |  |  |  |  | 35.41
10.1016/j.joei.2021.06.008 | Corn stover | 44.47 | 6.19 | 0.97 | 47.88 | 0.48 | 77.49 | 11.32 | 6.16 | 596.1 | 700 | 15 | 10 | 8 | 4.96 | 44.17 | 27.63 |  |  |  |  | 28.3 | 25.8 | 0.45 |  | 0.27
10.1016/j.joei.2021.06.008 | Corn stover | 44.47 | 6.19 | 0.97 | 47.88 | 0.48 | 77.49 | 11.32 | 6.16 | 634.75 | 700 | 15 | 20 | 8 | 4.96 | 44.89 | 27.48 |  |  |  |  | 27.81 | 26.85 | 0.41 |  | 0.25
10.1016/j.joei.2021.06.008 | Corn stover | 44.47 | 6.19 | 0.97 | 47.88 | 0.48 | 77.49 | 11.32 | 6.16 | 656.78 | 700 | 15 | 30 | 8 | 4.96 | 42.16 | 30.96 |  |  |  |  | 27.15 | 27.64 | 0.4 |  | 0.25
10.1016/j.joei.2021.06.008 | Corn stover | 44.47 | 6.19 | 0.97 | 47.88 | 0.48 | 77.49 | 11.32 | 6.16 | 627.28 | 700 | 15 | 10 | 9.72 | 1.289 | 32.01 | 41.16 |  |  |  |  | 27 | 25.41 | 0.41 |  | 0.26
10.1016/j.joei.2021.06.008 | Corn stover | 44.47 | 6.19 | 0.97 | 47.88 | 0.48 | 77.49 | 11.32 | 6.16 | 637.45 | 700 | 15 | 20 | 9.72 | 1.289 | 29.8 | 43.42 |  |  |  |  | 27.38 | 26.2 | 0.4 |  | 0.25
10.1016/j.joei.2021.06.008 | Corn stover | 44.47 | 6.19 | 0.97 | 47.88 | 0.48 | 77.49 | 11.32 | 6.16 | 659.49 | 700 | 15 | 30 | 9.72 | 1.289 | 26.37 | 48.45 |  |  |  |  | 25.33 | 26.98 | 0.38 |  | 0.24
10.1016/j.jaap.2018.12.027 | Medium Density Fibreboard | 46.79 | 6.33 | 4.52 | 41 | 1.36 | 77.3 | 18.8 | 1.8 | 200 | 300 | 40 | 3 | 8 | 4.96 | [6 empty] | 50 |  | 0.91 | 15.13 | 0.35
10.1016/j.jaap.2018.12.027 | Medium Density Fibreboard | 46.79 | 6.33 | 4.52 | 41 | 1.36 | 77.3 | 18.8 | 1.8 | 220 | 300 | 40 | 5 | 8 | 4.96 | [6 empty] | 37.5 |  | 0.69 | 11.54 | 0.26
10.1016/j.jaap.2018.12.027 | Medium Density Fibreboard | 46.79 | 6.33 | 4.52 | 41 | 1.36 | 77.3 | 18.8 | 1.8 | 280 | 300 | 40 | 10 | 8 | 4.96 | [6 empty] | 34.9 |  | 0.71 | 12.03 | 0.29
10.1016/j.jaap.2018.12.027 | Medium Density Fibreboard | 46.79 | 6.33 | 4.52 | 41 | 1.36 | 77.3 | 18.8 | 1.8 | 330 | 400 | 40 | 3 | 8 | 4.96 | [6 empty] | 19.8 |  | 0.2 | 4.66 | 0.11
10.1016/j.jaap.2018.12.027 | Medium Density Fibreboard | 46.79 | 6.33 | 4.52 | 41 | 1.36 | 77.3 | 18.8 | 1.8 | 320 | 400 | 40 | 5 | 8 | 4.96 | [6 empty] | 21.8 |  | 0.24 | 4.7 | 0.12
10.1016/j.jaap.2018.12.027 | Medium Density Fibreboard | 46.79 | 6.33 | 4.52 | 41 | 1.36 | 77.3 | 18.8 | 1.8 | 300 | 400 | 40 | 10 | 8 | 4.96 | [6 empty] | 26.9 |  | 0.46 | 7.37 | 0.21
10.1016/j.jaap.2018.12.027 | Medium Density Fibreboard | 46.79 | 6.33 | 4.52 | 41 | 1.36 | 77.3 | 18.8 | 1.8 | 280 | 300 | 40 | 3 | 4.95 | 0.152 | [6 empty] | 59.6 |  | 1.12 | 19.54 | 0.42
10.1016/j.jaap.2018.12.027 | Medium Density Fibreboard | 46.79 | 6.33 | 4.52 | 41 | 1.36 | 77.3 | 18.8 | 1.8 | 300 | 300 | 40 | 5 | 4.95 | 0.152 | [6 empty] | 25.3 |  | 0.35 | 8.13 | 0.15
10.1016/j.jaap.2018.12.027 | Medium Density Fibreboard | 46.79 | 6.33 | 4.52 | 41 | 1.36 | 77.3 | 18.8 | 1.8 | 300 | 300 | 40 | 10 | 4.95 | 0.152 | [6 empty] | 27.5 |  | 0.53 | 12.91 | 0.12
10.1016/j.biortech.2018.09.051 | Lignin | 61.4 | 6 | 0.9 | 29.8 | 1.9 | 63.2 | 34.1 | 2.7 | 600 | 480 | 10 | 20 | 8 | 4.96 | 27.3 | 63.8 |  |  |  |  | 8.9
10.1016/j.biortech.2018.09.051 | Lignin | 61.4 | 6 | 0.9 | 29.8 | 1.9 | 63.2 | 34.1 | 2.7 | 600 | 480 | 10 | 50 | 8 | 4.96 | 33.7 | 56.6 |  |  |  |  | 9.7
10.1016/j.biortech.2018.09.051 | Lignin | 61.4 | 6 | 0.9 | 29.8 | 1.9 | 63.2 | 34.1 | 2.7 | 600 | 480 | 10 | 20 | 8 | 4.96 | 28.1 | 38.1 | 4.2 |  | 4.5 | 4.2 | 33.8
10.1016/j.biortech.2018.09.051 | Lignin | 61.4 | 6 | 0.9 | 29.8 | 1.9 | 63.2 | 34.1 | 2.7 | 600 | 480 | 10 | 40 | 8 | 4.96 | 22.1 | 42.1 | 5 |  | 9 | 7.5 | 35.8
10.1016/j.biortech.2018.09.051 | Lignin | 61.4 | 6 | 0.9 | 29.8 | 1.9 | 63.2 | 34.1 | 2.7 | 600 | 480 | 10 | 50 | 8 | 4.96 | 27.8 | 39.2 |  |  |  |  | 33
10.1016/j.biortech.2018.09.051 | Lignin | 61.4 | 6 | 0.9 | 29.8 | 1.9 | 63.2 | 34.1 | 2.7 | 600 | 480 | 10 | 60 | 8 | 4.96 | 33.4 | 42.4 | 5.6 |  | 24.2 | 11.9 | 24.2
10.1016/j.biortech.2018.09.051 | Lignin | 61.4 | 6 | 0.9 | 29.8 | 1.9 | 63.2 | 34.1 | 2.7 | 600 | 480 | 10 | 80 | 8 | 4.96 | 45 | 28.5 | 12.7 |  | 18.5 | 13.8 | 26.5
10.1016/j.biortech.2018.09.051 | Lignin | 61.4 | 6 | 0.9 | 29.8 | 1.9 | 63.2 | 34.1 | 2.7 | 600 | 480 | 10 | 90 | 8 | 4.96 | 66 | 24 | 16.6 |  | 19.1 | 13.11 | 10
10.1016/j.biortech.2018.09.051 | Lignin | 61.4 | 6 | 0.9 | 29.8 | 1.9 | 63.2 | 34.1 | 2.7 | 600 | 480 | 10 | 90 | 8 | 4.96 | 20 | 77.5 |  |  |  |  | 2.5
10.1016/j.biortech.2018.09.051 | Lignin | 61.4 | 6 | 0.9 | 29.8 | 1.9 | 63.2 | 34.1 | 2.7 | 600 | 480 | 10 | 90 | 8 | 4.96 | 66 | 24 |  |  |  |  | 10
10.1016/j.biortech.2018.09.051 | Lignin | 61.4 | 6 | 0.9 | 29.8 | 1.9 | 63.2 | 34.1 | 2.7 | 600 | 480 | 10 | 90 | 8 | 4.96 | 29.2 | 58.8 |  |  |  |  | 12
10.1016/j.biortech.2018.09.051 | Lignin | 61.4 | 6 | 0.9 | 29.8 | 1.9 | 63.2 | 34.1 | 2.7 | 600 | 480 | 10 | 90 | 8 | 4.96 | 24.4 | 72.5 |  |  |  |  | 3.1
10.1016/j.applthermaleng.2016.06.042 | Tobacco stem | 51.05 | 5.97 | 0.73 | 42.13 | 0.12 | 79.59 | 15.43 | 4.98 | 376 | 4000 | 14.16 | 5 | 8 | 4.96 | 30.23 | 22.13 |  |  |  |  | 47.24
10.1016/j.applthermaleng.2016.06.042 | Tobacco stem | 51.05 | 5.97 | 0.73 | 42.13 | 0.12 | 79.59 | 15.43 | 4.98 | 332 | 4000 | 13.33 | 5 | 11.5 | 0.345 | 22.23 | 24.88 |  |  |  |  | 53.06
10.1016/j.applthermaleng.2016.06.042 | Tobacco stem | 51.05 | 5.97 | 0.73 | 42.13 | 0.12 | 79.59 | 15.43 | 4.98 | 267 | 4000 | 10 | 5 | 9.9 | 0.3 | 22.22 | 15.34 |  |  |  |  | 62.56
10.1016/j.applthermaleng.2016.06.042 | Tobacco stem | 51.05 | 5.97 | 0.73 | 42.13 | 0.12 | 79.59 | 15.43 | 4.98 | 340 | 4000 | 14.16 | 5 | 5 | 1 | 29.57 | 20.24 |  |  |  |  | 49.65
10.1016/j.applthermaleng.2016.06.042 | Tobacco stem | 51.05 | 5.97 | 0.73 | 42.13 | 0.12 | 79.59 | 15.43 | 4.98 | 303 | 4000 | 6.66 | 5 | 9.72 | 1.289 | 19.73 | 9.78 |  |  |  |  | 69.59
10.1016/j.applthermaleng.2016.06.042 | Tobacco stem | 51.05 | 5.97 | 0.73 | 42.13 | 0.12 | 79.59 | 15.43 | 4.98 | 376 | 4000 | 14.16 | 5 | 8 | 4.96 | 30.24 | 22.37 |  |  |  |  | 47.21
10.1016/j.applthermaleng.2016.06.042 | Tobacco stem | 51.05 | 5.97 | 0.73 | 42.13 | 0.12 | 79.59 | 15.43 | 4.98 | 791 | 4000 | 6.66 | 10 | 8 | 4.96 | 29.75 | 46.47 |  |  |  |  | 23.85
10.1016/j.applthermaleng.2016.06.042 | Tobacco stem | 51.05 | 5.97 | 0.73 | 42.13 | 0.12 | 79.59 | 15.43 | 4.98 | 666 | 4000 | 6.66 | 15 | 8 | 4.96 | 26.55 | 45.98 |  |  |  |  | 28.03
10.1016/j.applthermaleng.2016.06.042 | Tobacco stem | 51.05 | 5.97 | 0.73 | 42.13 | 0.12 | 79.59 | 15.43 | 4.98 | 340 | 4000 | 14.16 | 5 | 5 | 1 | 30 | 20.75 |  |  |  |  | 50
10.1016/j.applthermaleng.2016.06.042 | Tobacco stem | 51.05 | 5.97 | 0.73 | 42.13 | 0.12 | 79.59 | 15.43 | 4.98 | 740 | 4000 | 6.66 | 10 | 5 | 1 | 21.75 | 52.5 |  |  |  |  | 25.5
10.1016/j.applthermaleng.2016.06.042 | Tobacco stem | 51.05 | 5.97 | 0.73 | 42.13 | 0.12 | 79.59 | 15.43 | 4.98 | 608 | 4000 | 6.66 | 15 | 5 | 1 | 23 | 59 |  |  |  |  | 18.25
10.1016/j.biortech.2017.08.093 | Chlorella | 47.3 | 6.9 | 8.5 | 36.4 | 0.9 | 75.8 | 15.6 | 7.6 | 350 | 2000 | 50 | 20 | 8 | 4.96 | 47.68 | 14.69 |  |  |  |  | 37.27
10.1016/j.biortech.2017.08.093 | Chlorella | 47.3 | 6.9 | 8.5 | 36.4 | 0.9 | 75.8 | 15.6 | 7.6 | 450 | 2000 | 50 | 20 | 8 | 4.96 | 49.44 | 13.51 |  |  |  |  | 36.68
10.1016/j.biortech.2017.08.093 | Chlorella | 47.3 | 6.9 | 8.5 | 36.4 | 0.9 | 75.8 | 15.6 | 7.6 | 500 | 2000 | 50 | 20 | 8 | 4.96 | 48.7 | 16.01 |  |  |  |  | 34.48
10.1016/j.biortech.2017.08.093 | Chlorella | 47.3 | 6.9 | 8.5 | 36.4 | 0.9 | 75.8 | 15.6 | 7.6 | 550 | 2000 | 50 | 20 | 8 | 4.96 | 44.45 | 32.14 |  |  |  |  | 23.63
10.1016/j.biortech.2017.08.093 | Chlorella | 47.3 | 6.9 | 8.5 | 36.4 | 0.9 | 75.8 | 15.6 | 7.6 | 650 | 2000 | 50 | 20 | 8 | 4.96 | 45.33 | 29.5 |  |  |  |  | 24.66
10.1016/j.biortech.2017.08.093 | Chlorella | 47.3 | 6.9 | 8.5 | 36.4 | 0.9 | 75.8 | 15.6 | 7.6 | 350 | 2000 | 50 | 20 | 3.6 | 0.32 | 38 | 15.27 |  |  |  |  | 46.95
10.1016/j.biortech.2017.08.093 | Chlorella | 47.3 | 6.9 | 8.5 | 36.4 | 0.9 | 75.8 | 15.6 | 7.6 | 450 | 2000 | 50 | 20 | 3.6 | 0.32 | 42.4 | 27.15 |  |  |  |  | 30.23
10.1016/j.biortech.2017.08.093 | Chlorella | 47.3 | 6.9 | 8.5 | 36.4 | 0.9 | 75.8 | 15.6 | 7.6 | 500 | 2000 | 50 | 20 | 3.6 | 0.32 | 51.93 | 24.22 |  |  |  |  | 24.07
10.1016/j.biortech.2017.08.093 | Chlorella | 47.3 | 6.9 | 8.5 | 36.4 | 0.9 | 75.8 | 15.6 | 7.6 | 550 | 2000 | 50 | 20 | 3.6 | 0.32 | 52.96 | 24.22 |  |  |  |  | 22.31
10.1016/j.biortech.2017.08.093 | Chlorella | 47.3 | 6.9 | 8.5 | 36.4 | 0.9 | 75.8 | 15.6 | 7.6 | 650 | 2000 | 50 | 20 | 3.6 | 0.32 | 53.54 | 27.3 |  |  |  |  | 18.35
10.1016/j.biortech.2017.08.093 | Spirulina | 48.1 | 7 | 10.1 | 33.9 | 0.9 | 78.7 | 12.7 | 7.7 | 350 | 2000 | 50 | 20 | 8 | 4.96 | 30.38 | 30.61 |  |  |  |  | 39.24
10.1016/j.biortech.2017.08.093 | Spirulina | 48.1 | 7 | 10.1 | 33.9 | 0.9 | 78.7 | 12.7 | 7.7 | 400 | 2000 | 50 | 20 | 8 | 4.96 | 33.16 | 25.58 |  |  |  |  | 41.09
10.1016/j.biortech.2017.08.093 | Spirulina | 48.1 | 7 | 10.1 | 33.9 | 0.9 | 78.7 | 12.7 | 7.7 | 450 | 2000 | 50 | 20 | 8 | 4.96 | 43.52 | 21.48 |  |  |  |  | 34.54
10.1016/j.biortech.2017.08.093 | Spirulina | 48.1 | 7 | 10.1 | 33.9 | 0.9 | 78.7 | 12.7 | 7.7 | 500 | 2000 | 50 | 20 | 8 | 4.96 | 46.19 | 22.39 |  |  |  |  | 30.79
10.1016/j.biortech.2017.08.093 | Spirulina | 48.1 | 7 | 10.1 | 33.9 | 0.9 | 78.7 | 12.7 | 7.7 | 550 | 2000 | 50 | 20 | 8 | 4.96 | 46.17 | 27.51 |  |  |  |  | 26.34
10.1016/j.biortech.2017.08.093 | Spirulina | 48.1 | 7 | 10.1 | 33.9 | 0.9 | 78.7 | 12.7 | 7.7 | 600 | 2000 | 50 | 20 | 8 | 4.96 | 40.77 | 34.94 |  |  |  |  | 24.21
10.1016/j.biortech.2017.08.093 | Spirulina | 48.1 | 7 | 10.1 | 33.9 | 0.9 | 78.7 | 12.7 | 7.7 | 350 | 2000 | 50 | 20 | 3.6 | 0.32 | 33.29 | 27.58 |  |  |  |  | 39.01
10.1016/j.biortech.2017.08.093 | Spirulina | 48.1 | 7 | 10.1 | 33.9 | 0.9 | 78.7 | 12.7 | 7.7 | 400 | 2000 | 50 | 20 | 3.6 | 0.32 | 37.71 | 23.71 |  |  |  |  | 37.94
10.1016/j.biortech.2017.08.093 | Spirulina | 48.1 | 7 | 10.1 | 33.9 | 0.9 | 78.7 | 12.7 | 7.7 | 450 | 2000 | 50 | 20 | 3.6 | 0.32 | 44.69 | 27.43 |  |  |  |  | 27.54
10.1016/j.biortech.2017.08.093 | Spirulina | 48.1 | 7 | 10.1 | 33.9 | 0.9 | 78.7 | 12.7 | 7.7 | 500 | 2000 | 50 | 20 | 3.6 | 0.32 | 48.05 | 27.53 |  |  |  |  | 24.26
10.1016/j.biortech.2017.08.093 | Spirulina | 48.1 | 7 | 10.1 | 33.9 | 0.9 | 78.7 | 12.7 | 7.7 | 550 | 2000 | 50 | 20 | 3.6 | 0.32 | 47.1 | 30.66 |  |  |  |  | 21.91
10.1016/j.biortech.2017.08.093 | Spirulina | 48.1 | 7 | 10.1 | 33.9 | 0.9 | 78.7 | 12.7 | 7.7 | 600 | 2000 | 50 | 20 | 3.6 | 0.32 | 45.55 | 32.25 |  |  |  |  | 21.64
10.1016/j.fuproc.2014.11.025 | Sawdust | 43.46 | 6.47 | 0 | 50.07 | 0 | 67.86 | 15.96 | 2.31 | 550 | 750 | 12 | 5 | 9.72 | 1.289 | 10.38 | 24.4 |  |  |  |  | 65.22
10.1016/j.fuproc.2014.11.025 | Sawdust | 43.46 | 6.47 | 0 | 50.07 | 0 | 67.86 | 15.96 | 2.31 | 550 | 750 | 12 | 5 | 8 | 4.96 | 29.84 | 45.31 | 40.54 | 5.5 | 14.78 | 35.51 | 24.85
10.1016/j.fuproc.2014.11.025 | Sawdust | 43.46 | 6.47 | 0 | 50.07 | 0 | 67.86 | 15.96 | 2.31 | 550 | 750 | 12 | 5 | 4.95 | 0.152 | 22.14 | 53.61 | 37.95 | 4.45 | 21.84 | 32.95 | 24.25
10.1016/j.biortech.2012.08.002 | Empty fruit bunch | 49 | 6.5 | 0.1 | 38.3 | 0.1 | 75 | 10.5 | 7 | 500 | 450 | 20 | 25 | 8 | 4.96 | 20.59 | 30.9 |  |  |  |  | 47.99 | 25.24
10.1016/j.biortech.2012.08.002 | Empty fruit bunch | 49 | 6.5 | 0.1 | 38.3 | 0.1 | 75 | 10.5 | 7 | 400 | 450 | 20 | 50 | 8 | 4.96 | 19.74 | 28.75 |  |  |  |  | 51.02 | 25.04
10.1016/j.biortech.2012.08.002 | Empty fruit bunch | 49 | 6.5 | 0.1 | 38.3 | 0.1 | 75 | 10.5 | 7 | 300 | 450 | 20 | 75 | 8 | 4.96 | 7.51 | 23.51 |  |  |  |  | 67.5 | 24.19
10.1016/j.biortech.2011.12.095 | Chlorella vulgaris | 47.84 | 6.41 | 9.01 | 25 | 1.46 | 51.75 | 32.1 | 9.61 | 600 | 1500 | 20 | 5 | 8 | 4.96 | 27.15 | 59.84 |  |  |  |  | 12.4
10.1016/j.biortech.2011.12.095 | Chlorella vulgaris | 47.84 | 6.41 | 9.01 | 25 | 1.46 | 51.75 | 32.1 | 9.61 | 800 | 1500 | 20 | 5 | 11.5 | 0.345 | 21.03 | 51.56 |  |  |  |  | 28.32
10.1016/j.biortech.2011.12.095 | Chlorella vulgaris | 47.84 | 6.41 | 9.01 | 25 | 1.46 | 51.75 | 32.1 | 9.61 | 650 | 1500 | 20 | 5 | 9.72 | 1.289 | 31.9 | 42.93 |  |  |  |  | 26.54
10.1016/j.biortech.2011.12.095 | Chlorella vulgaris | 47.84 | 6.41 | 9.01 | 25 | 1.46 | 51.75 | 32.1 | 9.61 | 650 | 1500 | 20 | 5 | 5 | 1 | 26.16 | 43.33 |  |  |  |  | 30.9
10.1016/j.biortech.2011.12.095 | Chlorella vulgaris | 47.84 | 6.41 | 9.01 | 25 | 1.46 | 51.75 | 32.1 | 9.61 | 600 | 1500 | 20 | 5 | 8 | 4.96 | 27.18 | 59.7 |  |  |  |  | 13.1
10.1016/j.biortech.2011.12.095 | Chlorella vulgaris | 47.84 | 6.41 | 9.01 | 25 | 1.46 | 51.75 | 32.1 | 9.61 | 700 | 1500 | 20 | 10 | 8 | 4.96 | 30.09 | 43.68 |  |  |  |  | 26.69
10.1016/j.biortech.2011.12.095 | Chlorella vulgaris | 47.84 | 6.41 | 9.01 | 25 | 1.46 | 51.75 | 32.1 | 9.61 | 630 | 1500 | 20 | 30 | 8 | 4.96 | 30.09 | 45.14 |  |  |  |  | 24.27
10.1016/j.biortech.2011.12.095 | Chlorella vulgaris | 47.84 | 6.41 | 9.01 | 25 | 1.46 | 51.75 | 32.1 | 9.61 | 650 | 1500 | 20 | 5 | 5 | 1 | 26.13 | 42.77 |  |  |  |  | 30.89
10.1016/j.biortech.2011.12.095 | Chlorella vulgaris | 47.84 | 6.41 | 9.01 | 25 | 1.46 | 51.75 | 32.1 | 9.61 | 700 | 1500 | 20 | 10 | 5 | 1 | 32.87 | 35.24 |  |  |  |  | 34.05
10.1016/j.biortech.2011.12.095 | Chlorella vulgaris | 47.84 | 6.41 | 9.01 | 25 | 1.46 | 51.75 | 32.1 | 9.61 | 600 | 1500 | 20 | 20 | 5 | 1 | 37.62 | 38.01 |  |  |  |  | 24.95
10.1016/j.biortech.2011.01.055 | Chlorella sp. | 49.7 | 6.98 | 10.92 | 24.6 | 0.944 | 68.4 | 10.1 | 7.8 | 402 | 500 | 20 | 16.7 | 5 | 1 | 47.42 | 24.22 | 21.59 | 19.24 | 41.23 | 14.39 | 28.36
10.1016/j.biortech.2011.01.055 | Chlorella sp. | 49.7 | 6.98 | 10.92 | 24.6 | 0.056 | 68.4 | 10.1 | 7.8 | 469 | 750 | 20 | 16.7 | 5 | 1 | 48.95 | 26.32 | 27.74 | 25.78 | 25.78 | 16.75 | 24.73
10.1016/j.biortech.2011.01.055 | Chlorella sp. | 49.7 | 6.98 | 10.92 | 24.6 | 0.8 | 68.4 | 10.1 | 7.8 | 500 | 1000 | 20 | 16.7 | 5 | 1 | 45.34 | 29.21 | 30.23 | 25.52 | 21.85 | 19.37 | 25.45
10.1016/j.biortech.2011.01.055 | Chlorella sp. | 49.7 | 6.98 | 10.92 | 24.6 | 0.728 | 68.4 | 10.1 | 7.8 | 527 | 1250 | 20 | 16.7 | 5 | 1 | 61.03 | 35.16 | 29.84 | 26.7 | 21.46 | 18.84 | 25.87
10.1016/j.fuel.2021.123091 | Digested sluge | 44.34 | 7.54 | 6.13 | 40.54 | 1.46 | 54.24 | 6.27 | 39.49 | 400 | 60 | 30 | 40 | 9.72 | 1.289 | 21.57 | 19.5 | 24.48 | 17.2 | 33.99 | 19.41 | 58.93
10.1016/j.fuel.2021.123091 | Digested sluge | 44.34 | 7.54 | 6.13 | 40.54 | 1.46 | 54.24 | 6.27 | 39.49 | 600 | 153 | 30 | 40 | 9.72 | 1.289 | 20 | 48.02 | 37.05 | 11.01 | 19.95 | 27.65 | 31.98
10.1016/j.fuel.2021.123091 | Digested sluge | 44.34 | 7.54 | 6.13 | 40.54 | 1.46 | 54.24 | 6.27 | 39.49 | 800 | 220 | 30 | 40 | 9.72 | 1.289 | 18.86 | 53.69 | 47.76 | 4.61 | 9.02 | 35.68 | 27.45
10.1016/j.fuel.2021.123091 | Digested sluge | 44.34 | 7.54 | 6.13 | 40.54 | 1.46 | 54.24 | 6.27 | 39.49 | 1000 | 405 | 30 | 40 | 9.72 | 1.289 | 17.98 | 56.38 | 44.46 | 5.42 | 9.63 | 37.73 | 25.64
10.1016/j.biortech.2020.123756 | Wood pellets | 50.31 | 7.82 | 0.1 | 41.77 | 1.46 | 76..15 | 16.3 | 0.31 | 630.63 | 1500 | 60 | 37.5 | 9.72 | 1.289 | 31.6 | 45.19 |  |  |  |  | 23.21
10.1016/j.biortech.2020.123756 | Wood pellets | 50.31 | 7.82 | 0.1 | 42.77 | 1.46 | 76..16 | 16.3 | 0.31 | 679.72 | 1500 | 60 | 37.5 | 9.72 | 1.289 | 21.11 | 56.32 |  |  |  |  | 22.57
10.1016/j.biortech.2020.123756 | Wood pellets | 50.31 | 7.82 | 0.1 | 43.77 | 1.46 | 76..17 | 16.3 | 0.31 | 740.07 | 1500 | 60 | 37.5 | 9.72 | 1.289 | 13.92 | 67.24 |  |  |  |  | 18.84
10.1016/j.biortech.2020.123756 | Wood pellets | 50.31 | 7.82 | 0.1 | 44.77 | 1.304 | 76..18 | 16.3 | 0.31 | 800 | 1500 | 60 | 37.5 | 9.72 | 1.289 | 8.51 | 73.24 |  |  |  |  | 18.25
10.1007/s12155-020-10172-1 | Rice straw | 41.25 | 5.58 | 0.87 | 52.26 | 0.04 | 68.2 | 19.3 | 12.5 | 400 | 300 | 15 | 5 | 5 | 1 | 20.31 | 39.71 |  |  |  |  | 39.98
10.1007/s12155-020-10172-1 | Rice straw | 41.25 | 5.58 | 0.87 | 52.26 | 0.04 | 68.2 | 19.3 | 12.5 | 500 | 500 | 15 | 5 | 5 | 1 | 21.85 | 40.66 |  |  |  |  | 37.49
10.1007/s12155-020-10172-1 | Rice straw | 41.25 | 5.58 | 0.87 | 52.26 | 0.04 | 68.2 | 19.3 | 12.5 | 600 | 700 | 15 | 5 | 5 | 1 | 23.08 | 40.38 |  |  |  |  | 36.54
10.1007/s12155-020-10172-1 | Rice straw | 41.25 | 5.58 | 0.87 | 52.26 | 0.04 | 68.2 | 19.3 | 12.5 | 700 | 900 | 15 | 5 | 5 | 1 | 22.77 | 41.64 |  |  |  |  | 35.59
10.1007/s12155-020-10172-1 | Rice straw | 41.25 | 5.58 | 0.87 | 52.26 | 0.04 | 68.2 | 19.3 | 12.5 | 400 | 300 | 20 | 5 | 5 | 1 | 21.84 | 39.82 |  |  |  |  | 38.34
10.1007/s12155-020-10172-1 | Rice straw | 41.25 | 5.58 | 0.87 | 52.26 | 0.04 | 68.2 | 19.3 | 12.5 | 500 | 500 | 20 | 5 | 5 | 1 | 23.08 | 42 |  |  |  |  | 34.92
10.1007/s12155-020-10172-1 | Rice straw | 41.25 | 5.58 | 0.87 | 52.26 | 0.04 | 68.2 | 19.3 | 12.5 | 600 | 700 | 20 | 5 | 5 | 1 | 25.23 | 39.56 |  |  |  |  | 35.21 | 21.18 | 0.57 | 38.01 | 0.32
10.1007/s12155-020-10172-1 | Rice straw | 41.25 | 5.58 | 0.87 | 52.26 | 0.04 | 68.2 | 19.3 | 12.5 | 700 | 900 | 20 | 5 | 5 | 1 | 24.93 | 40.51 |  |  |  |  | 34.56
10.1007/s12155-020-10172-1 | Rice straw | 41.25 | 5.58 | 0.87 | 52.26 | 0.04 | 68.2 | 19.3 | 12.5 | 400 | 300 | 25 | 5 | 5 | 1 | 21.54 | 41.77 |  |  |  |  | 36.69
10.1007/s12155-020-10172-1 | Rice straw | 41.25 | 5.58 | 0.87 | 52.26 | 0.04 | 68.2 | 19.3 | 12.5 | 500 | 500 | 25 | 5 | 5 | 1 | 22.15 | 43.34 |  |  |  |  | 34.51
10.1007/s12155-020-10172-1 | Rice straw | 41.25 | 5.58 | 0.87 | 52.26 | 0.04 | 68.2 | 19.3 | 12.5 | 600 | 700 | 25 | 5 | 5 | 1 | 24 | 41.83 |  |  |  |  | 34.17
10.1007/s12155-020-10172-1 | Rice straw | 41.25 | 5.58 | 0.87 | 52.26 | 0.04 | 68.2 | 19.3 | 12.5 | 700 | 900 | 25 | 5 | 5 | 1 | 23.69 | 42.78 |  |  |  |  | 33.53
10.1016/j.jaap.2012.11.016 | Wheat straw | 41.41 | 5.86 | 1.44 | 45.22 | 0.17 | 69.3 | 17.4 | 5.9 | 500 | 400 | 20 | 9 | 4.95 | 0.152 | 26.33 | 18.13 | 32.19 | 5.71 | 29.95 | 30.2 | 55.63
10.1016/j.jaap.2012.11.016 | Wheat straw | 41.41 | 5.86 | 1.44 | 45.22 | 0.17 | 69.3 | 17.4 | 5.9 | 500 | 400 | 20 | 9 | 11.5 | 0.345 | 22.67 | 17.61 | 39.53 | 5.46 | 22 | 30.82 | 59.65
10.1016/j.jaap.2012.11.016 | Wheat straw | 41.41 | 5.86 | 1.44 | 45.22 | 0.17 | 69.3 | 17.4 | 5.9 | 500 | 400 | 20 | 16.6 | 4.95 | 0.152 | 28.84 | 24.72 | 23.37 | 6.09 | 35.42 | 32.81 | 45.64
10.1016/j.eti.2020.101291 | Empty fruit brunch | 42.71 | 6.23 | 0.56 | 50.44 | 0.07 | 69.95 | 24.06 | 2.3 | 300 | 700 | 25 | 50 | 8 | 4.96 | 30.03 | 22.5 |  |  |  |  | 47.47
10.1016/j.eti.2020.101291 | Empty fruit brunch | 42.71 | 6.23 | 0.56 | 50.44 | 0.07 | 69.95 | 24.06 | 2.3 | 400 | 700 | 25 | 50 | 8 | 4.96 | 31.5 | 24.46 |  |  |  |  | 44.04
10.1016/j.eti.2020.101291 | Empty fruit brunch | 42.71 | 6.23 | 0.56 | 50.44 | 0.07 | 69.95 | 24.06 | 2.3 | 450 | 700 | 25 | 50 | 8 | 4.96 | 33.4 | 24.23 |  |  |  |  | 42.38
10.1016/j.eti.2020.101291 | Empty fruit brunch | 42.71 | 6.23 | 0.56 | 50.44 | 0.07 | 69.95 | 24.06 | 2.3 | 500 | 700 | 25 | 50 | 8 | 4.96 | 38.26 | 26.63 |  |  |  |  | 35.11
10.1016/j.eti.2020.101291 | Empty fruit brunch | 42.71 | 6.23 | 0.56 | 50.44 | 0.07 | 69.95 | 24.06 | 2.3 | 550 | 700 | 25 | 50 | 8 | 4.96 | 34.28 | 31.99 |  |  |  |  | 33.74
10.1016/j.eti.2020.101291 | Empty fruit brunch | 42.71 | 6.23 | 0.56 | 50.44 | 0.07 | 69.95 | 24.06 | 2.3 | 600 | 700 | 25 | 50 | 8 | 4.96 | 32.23 | 37.27 |  |  |  |  | 30.51
10.1016/j.eti.2020.101291 | Empty fruit brunch | 42.71 | 6.23 | 0.56 | 50.44 | 0.07 | 69.95 | 24.06 | 2.3 | 500 | 700 | 25 | 50 | 8 | 4.96 | 38.26 | 26.63 |  |  |  |  | 35.11
10.1016/j.eti.2020.101291 | Empty fruit brunch | 42.71 | 6.23 | 0.56 | 50.44 | 0.07 | 69.95 | 24.06 | 2.3 | 500 | 700 | 25 | 50 | 8 | 4.96 | 1.89 | 5.61 |  |  |  |  | 92.5
10.1016/j.biortech.2018.06.104 | Moso bamboo | 43.7 | 4.3 | 2.26 | 46.8 | 2.94 | 76.5 | 20.1 | 3.4 | 700 | 600 | 20 | 5 | 5 | 1 | 20.08 | 59.37 | 23.39 | 20.84 | 19.41 | 33.8 | 20.62
10.1016/j.biortech.2018.06.104 | Moso bamboo | 43.7 | 4.3 | 2.26 | 46.8 | 2.94 | 76.5 | 20.1 | 3.4 | 700 | 600 | 20 | 10 | 5 | 1 | 19.04 | 61.96 | 24.57 | 19.49 | 18.21 | 35.45 | 20.16
10.1016/j.biortech.2018.06.104 | Moso bamboo | 43.7 | 4.3 | 2.26 | 46.8 | 2.94 | 76.5 | 20.1 | 3.4 | 700 | 600 | 20 | 20 | 5 | 1 | 17.45 | 64.34 | 26.54 | 14.02 | 16.54 | 39.48 | 18.74
10.1186/s40643-019-0268-2 | Softwood chips | 44.43 | 6.16 | 0.18 | 49.23 | 2.94 | 67.3 | 19.5 | 1.7 | 348.4 | 2100 | 60 | 10 | 5 | 1 | [6 empty] | 40 |  | 0.52 |  | 0.15
10.1186/s40643-019-0268-2 | Softwood chips | 44.43 | 6.16 | 0.18 | 49.23 | 2.94 | 67.3 | 19.5 | 1.7 | 427.5 | 2400 | 60 | 10 | 5 | 1 | [6 empty] | 30 |  | 0.53 |  | 0.15
10.1186/s40643-019-0268-2 | Softwood chips | 44.43 | 6.16 | 0.18 | 49.23 | 2.94 | 67.3 | 19.5 | 1.7 | 659.8 | 2700 | 60 | 10 | 5 | 1 | [6 empty] | 24 |  | 0.55 |  | 0.18
10.1186/s40643-019-0268-2 | Hemp stalk | 45.71 | 5.89 | 7.476 | 48.4 | 0.9 | 69.6 | 18.8 | 0.9 | 398.8 | 2100 | 60 | 10 | 5 | 1 | [6 empty] | 37 |  | 0.49 |  | 0.17
10.1186/s40643-019-0268-2 | Hemp stalk | 45.71 | 5.89 | 0.052 | 48.4 | 0.18 | 69.6 | 18.8 | 0.9 | 528.7 | 2400 | 60 | 10 | 5 | 1 | [6 empty] | 33 |  | 0.51 |  | 0.18
10.1186/s40643-019-0268-2 | Hemp stalk | 45.71 | 5.89 | 0.052 | 48.4 | 0.18 | 69.6 | 18.8 | 0.9 | 604.2 | 2700 | 60 | 10 | 5 | 1 | [6 empty] | 27 |  | 0.49 |  | 0.16
10.1016/j.enconman.2020.113074 | Horse manure | 43.3 | 5.9 | 0.9 | 49.1 | 0.8 | 70.4 | 10.9 | 10.5 | 350 | 1000 | 40 | 33.3 | 8 | 4.96 | 13.69 | 5.04 | 1.61 | 14.14 | 14.54 | 70.3 | 79.27
10.1016/j.enconman.2020.113074 | Horse manure | 43.3 | 5.9 | 0.9 | 49.1 | 0.8 | 70.4 | 10.9 | 10.5 | 450 | 1000 | 40 | 33.3 | 8 | 4.96 | 18.01 | 21.62 | 0.8 | 12.12 | 16.96 | 69.49 | 51.89
10.1016/j.enconman.2020.113074 | Horse manure | 43.3 | 5.9 | 0.9 | 49.1 | 0.8 | 70.4 | 10.9 | 10.5 | 550 | 1000 | 40 | 33.3 | 8 | 4.96 | 20.18 | 22.34 | 3.23 | 16.16 | 12.12 | 69.09 | 51.17
10.1016/j.enconman.2020.113074 | Horse manure | 43.3 | 5.9 | 0.9 | 49.1 | 0.8 | 70.4 | 10.9 | 10.5 | 350 | 1000 | 40 | 50 | 8 | 4.96 | 22.28 | 27.35 | 2.42 | 15.35 | 12.92 | 68.68 | 42.21
10.1016/j.enconman.2020.113074 | Horse manure | 43.3 | 5.9 | 0.9 | 49.1 | 0.8 | 70.4 | 10.9 | 10.5 | 450 | 1000 | 40 | 50 | 8 | 4.96 | 18.99 | 14.79 | 1.61 | 23.43 | 21.41 | 54.14 | 62.51
10.1016/j.enconman.2020.113074 | Horse manure | 43.3 | 5.9 | 0.9 | 49.1 | 0.8 | 70.4 | 10.9 | 10.5 | 550 | 1000 | 40 | 50 | 8 | 4.96 | 25.71 | 27.21 | 2.42 | 14.14 | 12.52 | 70.7 | 39.21
10.1016/j.enconman.2020.113074 | Horse manure | 43.3 | 5.9 | 0.9 | 49.1 | 0.8 | 70.4 | 10.9 | 10.5 | 350 | 1000 | 40 | 66.7 | 8 | 4.96 | 25.45 | 21.09 | 2.02 | 20.2 | 23.83 | 53.73 | 48
10.1016/j.enconman.2020.113074 | Horse manure | 43.3 | 5.9 | 0.9 | 49.1 | 0.8 | 70.4 | 10.9 | 10.5 | 450 | 1000 | 40 | 66.7 | 8 | 4.96 | 34.9 | 29.09 | 0.8 | 15.75 | 32.32 | 51.31 | 29.09
10.1016/j.enconman.2020.113074 | Horse manure | 43.3 | 5.9 | 0.9 | 49.1 | 0.8 | 70.4 | 10.9 | 10.5 | 550 | 1000 | 40 | 66.7 | 8 | 4.96 | 34.9 | 40.72 | 0.8 | 20.2 | 17.37 | 65.05 | 11.63
10.1016/j.enconman.2020.113074 | Horse manure | 43.3 | 5.9 | 0.9 | 49.1 | 0.8 | 70.4 | 10.9 | 10.5 | 350 | 1000 | 40 | 50 | 8 | 4.96 | 21.94 | 28.31 |  |  |  |  | 41.76
10.1016/j.enconman.2020.113074 | Horse manure | 43.3 | 5.9 | 0.9 | 49.1 | 0.8 | 70.4 | 10.9 | 10.5 | 450 | 1000 | 40 | 50 | 8 | 4.96 | 19.15 | 14.15 |  |  |  |  | 61.59
10.1016/j.enconman.2020.113074 | Horse manure | 43.3 | 5.9 | 0.9 | 49.1 | 0.8 | 70.4 | 10.9 | 10.5 | 550 | 1000 | 40 | 50 | 8 | 4.96 | 26.9 | 26.9 |  |  |  |  | 37.52