## bio char correlation matrix
| Carbon content (wt%) | Hydrogen content (wt%) | Nitrogen content (wt%) | Oxygen content (wt%) | Sulfur content (wt%) | Volatile matter (wt%) | Fixed carbon (wt%) | Ash content (wt%) | Reaction temperature (°C) | Microwave power (W) | Reaction time (min) | Microwave absorber percentage (%) | Dielectric constant of absorber (ε′) | Dielectric loss factor of absorber (ε“) | Biochar yield (%) | Biochar calorific value (MJ/kg) | Biochar H/C ratio (-) | Biochar H/N ratio (-) | Biochar O/C ratio (-)
Carbon content (wt%) | 1 | 0.50718 | -0.06495 | -0.36006 | 0.01169 | 0.05539 | 0.63183 | -0.4564 | -0.0848 | 0.06149 | -0.19956 | 0.37773 | 0.08787 | 0.07052 | -0.11207 | 0.23336 | -0.14076 | 0.436 | -0.60836
Hydrogen content (wt%) | 0.50718 | 1 | 0.21663 | -0.23474 | -0.1491 | 0.19478 | 0.01722 | -0.14397 | -0.14167 | 0.22141 | 0.01256 | 0.17658 | 0.18739 | 0.10205 | 0.04603 | 0.11925 | -0.1115 | 0.11506 | -0.15647
Nitrogen content (wt%) | -0.06495 | 0.21663 | 1 | -0.47596 | 0.16278 | -0.01619 | -0.17437 | 0.23826 | 0.05094 | 0.14527 | 0.27946 | 0.00395 | 0.06521 | -0.05774 | -0.24236 | -0.37856 | -0.04136 | -0.47074 | 0.39927
Oxygen content (wt%) | -0.36006 | -0.23474 | -0.47596 | 1 | -0.46874 | 0.28428 | -0.17217 | -0.15969 | -0.14 | 0.13067 | -0.27208 | -0.23052 | -0.06929 | -0.04523 | 0.21751 | 0.55541 | -0.11222 | 0.23896 | -0.08033
Sulfur content (wt%) | 0.01169 | -0.1491 | 0.16278 | -0.46874 | 1 | -0.09724 | -0.05958 | 0.13466 | 0.11725 | -0.15503 | 0.51615 | 0.1592 | -0.02643 | -0.10199 | -0.04969 | -0.42512 | 0.36071 | -0.0048 | 0.14123
Volatile matter (wt%) | 0.05539 | 0.19478 | -0.01619 | 0.28428 | -0.09724 | 1 | -0.23918 | -0.60888 | -0.2775 | 0.43255 | 0.1308 | 0.01165 | -0.14034 | -0.00951 | -0.02238 | 0.62134 | -0.45222 | -0.13781 | -0.24818
Fixed carbon (wt%) | 0.63183 | 0.01722 | -0.17437 | -0.17217 | -0.05958 | -0.23918 | 1 | -0.45709 | 0.01408 | -0.20729 | -0.33108 | 0.22302 | -0.04838 | 0.0496 | -0.09791 | 0.20403 | -0.13858 | 0.38639 | -0.6654
Ash content (wt%) | -0.4564 | -0.14397 | 0.23826 | -0.15969 | 0.13466 | -0.60888 | -0.45709 | 1 | 0.34812 | -0.23454 | 0.06257 | -0.04146 | 0.26969 | -0.01739 | 0.12233 | -0.80855 | 0.57827 | -0.26282 | 0.66049
Reaction temperature (°C) | -0.0848 | -0.14167 | 0.05094 | -0.14 | 0.11725 | -0.2775 | 0.01408 | 0.34812 | 1 | -0.08078 | -0.11838 | 0.03567 | 0.11015 | -0.08735 | -0.34665 | -0.40177 | -0.04844 | -0.11761 | 0.21283
Microwave power (W) | 0.06149 | 0.22141 | 0.14527 | 0.13067 | -0.15503 | 0.43255 | -0.20729 | -0.23454 | -0.08078 | 1 | 0.07864 | -0.02683 | 0.0808 | 0.00164 | -0.08471 | 0.28612 | -0.52789 | -0.3341 | 0.10763
Reaction time (min) | -0.19956 | 0.01256 | 0.27946 | -0.27208 | 0.51615 | 0.1308 | -0.33108 | 0.06257 | -0.11838 | 0.07864 | 1 | -0.14036 | -0.19981 | -0.00571 | -0.08628 | -0.14479 | 0.25062 | -0.27849 | 0.2866
Microwave absorber percentage (%) | 0.37773 | 0.17658 | 0.00395 | -0.23052 | 0.1592 | 0.01165 | 0.22302 | -0.04146 | 0.03567 | -0.02683 | -0.14036 | 1 | 0.50433 | 0.06868 | -0.13363 | -0.26964 | 0.13593 | 0.49518 | -0.61125
Dielectric constant of absorber (ε′) | 0.08787 | 0.18739 | 0.06521 | -0.06929 | -0.02643 | -0.14034 | -0.04838 | 0.26969 | 0.11015 | 0.0808 | -0.19981 | 0.50433 | 1 | 0.35808 | 0.05144 | -0.27209 | 0.12942 | 0.1789 | -0.06696
Dielectric loss factor of absorber (ε“) | 0.07052 | 0.10205 | -0.05774 | -0.04523 | -0.10199 | -0.00951 | 0.0496 | -0.01739 | -0.08735 | 0.00164 | -0.00571 | 0.06868 | 0.35808 | 1 | 0.07255 | 0.08865 | -0.07704 | 0.07487 | -0.06339
Biochar yield (%) | -0.11207 | 0.04603 | -0.24236 | 0.21751 | -0.04969 | -0.02238 | -0.09791 | 0.12233 | -0.34665 | -0.08471 | -0.08628 | -0.13363 | 0.05144 | 0.07255 | 1 | 0.18417 | 0.54929 | 0.19332 | 0.06397
Biochar calorific value (MJ/kg) | 0.23336 | 0.11925 | -0.37856 | 0.55541 | -0.42512 | 0.62134 | 0.20403 | -0.80855 | -0.40177 | 0.28612 | -0.14479 | -0.26964 | -0.27209 | 0.08865 | 0.18417 | 1 | -0.45119 | 0.23478 | -0.42372
Biochar H/C ratio (-) | -0.14076 | -0.1115 | -0.04136 | -0.11222 | 0.36071 | -0.45222 | -0.13858 | 0.57827 | -0.04844 | -0.52789 | 0.25062 | 0.13593 | 0.12942 | -0.07704 | 0.54929 | -0.45119 | 1 | 0.31943 | 0.18745
Biochar H/N ratio (-) | 0.436 | 0.11506 | -0.47074 | 0.23896 | -0.0048 | -0.13781 | 0.38639 | -0.26282 | -0.11761 | -0.3341 | -0.27849 | 0.49518 | 0.1789 | 0.07487 | 0.19332 | 0.23478 | 0.31943 | 1 | -0.63514
Biochar O/C ratio (-) | -0.60836 | -0.15647 | 0.39927 | -0.08033 | 0.14123 | -0.24818 | -0.6654 | 0.66049 | 0.21283 | 0.10763 | 0.2866 | -0.61125 | -0.06696 | -0.06339 | 0.06397 | -0.42372 | 0.18745 | -0.63514 | 1

## bio char pc1,2,3 values
| Coefficients of PC1 | Coefficients of PC2 | Coefficients of PC3
Carbon content (wt%) | 0.28567 | 0.2685 | 0.26222
Hydrogen content (wt%) | 0.12618 | 0.06328 | 0.28067
Nitrogen content (wt%) | -0.21171 | -0.04515 | 0.39626
Oxygen content (wt%) | 0.15915 | -0.24633 | -0.41814
Sulfur content (wt%) | -0.19022 | 0.16813 | 0.15548
Volatile matter (wt%) | 0.22954 | -0.31546 | 0.14694
Fixed carbon (wt%) | 0.26172 | 0.2769 | 0.06044
Ash content (wt%) | -0.41284 | 0.12336 | -0.12964
Reaction temperature (°C) | -0.16396 | 0.10242 | 0.0943
Microwave power (W) | 0.09117 | -0.29275 | 0.26505
Reaction time (min) | -0.1847 | -0.10588 | 0.17747
Microwave absorber percentage (%) | 0.11313 | 0.38131 | 0.15668
Dielectric constant of absorber (ε′) | -0.02619 | 0.24083 | 0.05427
Dielectric loss factor of absorber (ε“) | 0.05521 | 0.06318 | 0.01463
Biochar yield (%) | 0.00274 | 0.01845 | -0.387
Biochar calorific value (MJ/kg) | 0.38544 | -0.26681 | -0.11599
Biochar H/C ratio (-) | -0.22646 | 0.28551 | -0.307
Biochar H/N ratio (-) | 0.24583 | 0.34197 | -0.24092
Biochar O/C ratio (-) | -0.39798 | -0.2382 | -0.02274

## extra eigenvalues
|  | Eigenvalue | Percentage of Variance | Cumulative
Carbon content (wt%) | 1 | 4.34728 | 22.88% | 22.88%
Hydrogen content (wt%) | 2 | 3.16177 | 16.64% | 39.52%
Nitrogen content (wt%) | 3 | 2.45167 | 12.90% | 52.42%
Oxygen content (wt%) | 4 | 1.76825 | 9.31% | 61.73%
Sulfur content (wt%) | 5 | 1.72261 | 9.07% | 70.80%
Volatile matter (wt%) | 6 | 1.19978 | 6.31% | 77.11%
Fixed carbon (wt%) | 7 | 1.00036 | 5.27% | 82.38%
Ash content (wt%) | 8 | 0.71457 | 3.76% | 86.14%
Reaction temperature (°C) | 9 | 0.64011 | 3.37% | 89.51%
Microwave power (W) | 10 | 0.4816 | 2.53% | 92.04%
Reaction time (min) | 11 | 0.41347 | 2.18% | 94.22%
Microwave absorber percentage (%) | 12 | 0.34178 | 1.80% | 96.02%
Dielectric constant of absorber (ε′) | 13 | 0.29786 | 1.57% | 97.58%
Dielectric loss factor of absorber (ε“) | 14 | 0.2085 | 1.10% | 98.68%
Biochar yield (%) | 15 | 0.15998 | 0.84% | 99.52%
Biochar calorific value (MJ/kg) | 16 | 0.04532 | 0.24% | 99.76%
Biochar H/C ratio (-) | 17 | 0.02293 | 0.12% | 99.88%
Biochar H/N ratio (-) | 18 | 0.01337 | 0.07% | 99.95%
Biochar O/C ratio (-) | 19 | 0.00878 | 0.05% | 100.00%