## Sheet1
Reference (DOI) | Biomass type | Carbon content (wt%) | Hydrogen content (wt%) | Nitrogen content (wt%) | Oxygen content (wt%) | Sulfur content (wt%) | Volatile matter (wt%) | Fixed carbon (wt%) | Ash content (wt%) | Reaction temperature (°C) | Microwave power (W) | Reaction time (min) | Microwave absorber percentage (%) | Dielectric constant of absorber (ε′) | Dielectric loss factor of absorber (ε“) | Biochar yield (%) | Biochar calorific value (MJ/kg) | Biochar H/C ratio (-) | Biochar H/N ratio (-) | Biochar O/C ratio (-)
10.1016/j.apenergy.2020.114855 | Sludge | 33.14 | 5.58 | 4.85 | 55.75 | 0.68 | 51.09 | 1.94 | 46.97 | 556.82 | 800 | 27 | 16.7 | 9.72 | 1.289 | 48.08 | 4.59 | 1.34 | 13.35 | 1.94
10.1016/j.apenergy.2020.114855 | Sludge | 33.14 | 5.58 | 4.85 | 55.75 | 0.68 | 51.09 | 1.94 | 46.97 | 681.88 | 1000 | 22 | 16.7 | 9.72 | 1.289 | 40.7 | 3.05 | 1.26 | 13.84 | 2.22
10.1016/j.apenergy.2020.114855 | Sludge | 33.14 | 5.58 | 4.85 | 55.75 | 0.68 | 51.09 | 1.94 | 46.97 | 741.43 | 1200 | 15.8 | 16.7 | 9.72 | 1.289 | 38.86 | 1 | 1.12 | 11.09 | 2.7
10.1016/j.apenergy.2020.114855 | Sludge | 33.14 | 5.58 | 4.85 | 55.75 | 0.68 | 51.09 | 1.94 | 46.97 | 994.541 | 1400 | 13 | 16.7 | 9.72 | 1.289 | 37.73 | 0.6515536 | 1.19 | 9.65 | 3.35
10.1016/j.apenergy.2020.114855 | Sludge | 33.14 | 5.58 | 4.85 | 55.75 | 0.68 | 51.09 | 1.94 | 46.97 | 400 | 1400 | 30 | 16.7 | 9.72 | 1.289 | 49.21 | 3.75 | 1.89 | 16.69 | 2.34
10.1016/j.apenergy.2020.114855 | Sludge | 33.14 | 5.58 | 4.85 | 55.75 | 0.68 | 51.09 | 1.94 | 46.97 | 600 | 1400 | 26.6 | 16.7 | 9.72 | 1.289 | 42.69 | 1.08 | 1.37 | 12.38 | 2.81
10.1016/j.apenergy.2020.114855 | Sludge | 33.14 | 5.58 | 4.85 | 55.75 | 0.68 | 51.09 | 1.94 | 46.97 | 800 | 1400 | 15 | 16.7 | 9.72 | 1.289 | 39.54 | 0.2387996 | 1.21 | 9.83 | 3.17
10.1016/j.apenergy.2020.114855 | Sludge | 33.14 | 5.58 | 4.85 | 55.75 | 0.68 | 51.09 | 1.94 | 46.97 | 1000 | 1400 | 13.3 | 16.7 | 9.72 | 1.289 | 38.86 | 1.984656 | 1.13 | 9.83 | 3.46
10.1016/j.apenergy.2019.114217 | Pine wood boards | 46.05 | 6.09 | 0.17 | 47.21 | 0.052 | 74.99 | 16.2 | 0.48 | 455.68 | 600 | 22 | 9.1 | 1.549 | 0.0507 | 36.15 | 29.10591 | 0.5172169 | 52.83138 | -0.1616267
10.1016/j.apenergy.2019.114217 | Pine wood boards | 46.05 | 6.09 | 0.17 | 47.21 | 0.8 | 74.99 | 16.2 | 0.48 | 510.52 | 900 | 22 | 9.1 | 1.549 | 0.0507 | 15.49 | 26.51244 | 0.1677523 | 34.83615 | -0.08452598
10.1016/j.apenergy.2019.114217 | Pine wood boards | 46.05 | 6.09 | 0.17 | 47.21 | 0.776 | 74.99 | 16.2 | 0.48 | 565.36 | 1200 | 22 | 9.1 | 1.549 | 0.0507 | 15.96 | 26.59923 | 0.115875 | 30.18165 | -0.02026433
10.1016/j.apenergy.2019.114217 | Pine wood boards | 46.05 | 6.09 | 0.17 | 47.21 | 1.46 | 74.99 | 16.2 | 0.48 | 620.2 | 1500 | 22 | 9.1 | 1.549 | 0.0507 | 13.61 | 26.11194 | 0.03449056 | 25.56508 | 0.06127302
10.1016/j.apenergy.2019.114217 | Pine wood boards | 46.05 | 6.09 | 0.17 | 47.21 | 0.944 | 74.99 | 16.2 | 0.48 | 435.44 | 600 | 22 | 16.7 | 1.677 | 0.0823 | 33.28 | 27.86314 | 0.510315 | 58.83436 | -0.273379
10.1016/j.apenergy.2019.114217 | Pine wood boards | 46.05 | 6.09 | 0.17 | 47.21 | 0.8 | 74.99 | 16.2 | 0.48 | 496.91 | 900 | 22 | 16.7 | 1.677 | 0.0823 | 11.6 | 25.39908 | 0.1229254 | 36.58791 | -0.211068
10.1016/j.apenergy.2019.114217 | Pine wood boards | 46.05 | 6.09 | 0.17 | 47.21 | 0.776 | 74.99 | 16.2 | 0.48 | 558.38 | 1200 | 22 | 16.7 | 1.677 | 0.0823 | 13.73 | 25.89929 | 0.1136793 | 35.84079 | -0.1617704
10.1016/j.apenergy.2019.114217 | Pine wood boards | 46.05 | 6.09 | 0.17 | 47.21 | 1.46 | 74.99 | 16.2 | 0.48 | 619.85 | 1500 | 22 | 16.7 | 1.677 | 0.0823 | 9.81 | 25.19347 | 0.004284255 | 29.64055 | -0.07497015
10.1016/j.biombioe.2018.09.035 | Wood pellets | 41.2 | 5 | 0.02 | 53.6 | 0.18 | 85.1 | 13.6 | 0.23 | 523.96 | 2500 | 60 | 9.1 | 5 | 1 | 25.9 | 30.89 | 0.336056 | -0.1805871 | 0.09101517
10.1016/j.biombioe.2018.09.035 | Wood pellets | 41.2 | 5 | 0.02 | 53.6 | 0.18 | 85.1 | 13.6 | 0.23 | 545.54 | 2500 | 60 | 9.1 | 5 | 1 | 27.98 | 31.21 | 0.4223301 | -0.1960014 | 0.1210558
10.1016/j.biombioe.2018.09.035 | Wood pellets | 41.2 | 5 | 0.02 | 53.6 | 0.18 | 85.1 | 13.6 | 0.23 | 543.8 | 2500 | 60 | 9.1 | 5 | 1 | 28.72 | 31.81 | 0.4925373 | -0.1686851 | 0.1389925
10.1016/j.biombioe.2018.09.035 | Wood pellets | 41.2 | 5 | 0.02 | 53.6 | 0.18 | 85.1 | 13.6 | 0.23 | 507.43 | 2000 | 60 | 9.1 | 5 | 1 | 31.97 | 30.55 | 0.5344828 | 8.447324 | 0.2801724
10.1016/j.biombioe.2018.09.035 | Wood pellets | 41.2 | 5 | 0.02 | 53.6 | 0.18 | 85.1 | 13.6 | 0.23 | 520.66 | 2500 | 60 | 9.1 | 5 | 1 | 28.65 | 31.84 | 0.3814181 | 0.4040825 | 0.1301956
10.1016/j.biombioe.2018.09.035 | Wood pellets | 41.2 | 5 | 0.02 | 53.6 | 0.18 | 85.1 | 13.6 | 0.23 | 583.47 | 3000 | 60 | 9.1 | 5 | 1 | 26.38 | 31.54 | 0.3562945 | -6.057251 | 0.1042162
10.1039/C9SE00162J | Kappaphycus alvarezii (Macroalgae) | 29.5 | 5.5 | 1.2 | 47.2 | 4.5 | 68 | 6.1 | 12.1 | 340 | 560 | 10 | 25 | 9.72 | 1.289 | 22.1 | 12.4 | 0.2 | 15.07 | 0.89
10.1039/C9SE00162J | Sargassum wightii (Macroalgae) | 25.4 | 3.9 | 1.2 | 55.9 | 0.4 | 64.26 | 6.77 | 13.2 | 320 | 560 | 10 | 25 | 9.72 | 1.289 | 33.3 | 14.4 | 0.38 | 19.98 | 0.79
10.1039/C9SE00162J | Turbinaria ornata (Macroalgae) | 29 | 4.2 | 1.7 | 42.8 | 0.3 | 55.8 | 3.8 | 22.34 | 280 | 560 | 10 | 25 | 9.72 | 1.289 | 30.9 | 9.8 | 0.38 | 12.72 | 1.23
10.1016/j.biortech.2018.02.034 | Sewage sludge | 43.4 | 6.99 | 5.66 | 26.45 | 1.62 | 82.2 | 0.3 | 17.5 | 450 | 1000 | 20 | 95.2 | 9.72 | 1.289 | 62.06 | 8.7 | 1.11 | 8.05 | 0.2
10.1016/j.biortech.2018.02.034 | Sewage sludge | 43.4 | 6.99 | 5.66 | 26.45 | 2.44 | 82.2 | 0.3 | 17.5 | 500 | 1000 | 20 | 95.2 | 9.72 | 1.289 | 35.9 | 7.23 | 0.81 | 5.95 | 0.25
10.1016/j.biortech.2018.02.034 | Sewage sludge | 43.4 | 6.99 | 5.66 | 26.45 | 2.44 | 82.2 | 0.3 | 17.5 | 550 | 1000 | 20 | 95.2 | 9.72 | 1.289 | 33.78 | 7.44 | 0.77 | 5.55 | 0.14
10.1016/j.biortech.2018.02.034 | Sewage sludge | 43.4 | 6.99 | 5.66 | 26.45 | 4.9 | 82.2 | 0.3 | 17.5 | 600 | 1000 | 20 | 95.2 | 9.72 | 1.289 | 33.2 | 6.48 | 0.62 | 4.71 | 0.17
10.1016/j.jaap.2016.10.016 | Leaves | 49.2 | 11.2 | 2.3 | 37.3 | 0 | 83.3 | 10.2 | 3.1 | 449.85 | 3000 | 18 | 33.3 | 8 | 4.96 | 54.3 | 24.8 | 0.3 | 33.51 | 0.3
10.1016/j.jaap.2016.10.016 | Stems | 48.7 | 12.3 | 2.2 | 36.8 | 0 | 80.5 | 14.2 | 2.4 | 492.85 | 3000 | 22 | 33.5 | 8 | 4.96 | 48.7 | 24.5 | 0.2 | 20.63 | 0.3
10.1016/j.jaap.2016.10.016 | Rhyzomes | 47.5 | 10.4 | 1.9 | 40.2 | 0 | 78.8 | 11.5 | 5.9 | 407.85 | 3000 | 21 | 33.3 | 8 | 4.96 | 59.9 | 30.2 | 0.3 | 30.3 | 0.1
10.1016/j.jaap.2016.10.016 | Leaves | 49.2 | 11.2 | 2.3 | 37.3 | 0 | 83.3 | 10.2 | 3.1 | 364.85 | 3000 | 31 | 33.6 | 8 | 4.96 | 60.9 | 27.3 | 0.2 | 19.84 | 0.2
10.1016/j.jaap.2016.10.016 | Stems | 48.7 | 12.3 | 2.2 | 36.8 | 0 | 80.5 | 14.2 | 2.4 | 428.85 | 3000 | 32 | 33.2 | 8 | 4.96 | 43.8 | 28 | 0.2 | 21.16 | 0.2
10.1016/j.jaap.2016.10.016 | Rhyzomes | 47.5 | 10.4 | 1.9 | 40.2 | 0 | 78.8 | 11.5 | 5.9 | 433.85 | 3000 | 40 | 33.7 | 8 | 4.96 | 62.9 | 30 | 0.2 | 19.4 | 0.1
10.1016/j.biortech.2017.02.006 | Spirulina | 49.77 | 6.64 | 11.01 | 31.88 | 0.7 | 73.51 | 13.24 | 6.55 | 400 | 3000 | 30 | 83.3 | 9.72 | 1.289 | 9.04 | 13.47 | 0.08561446 | 14.65698 | 0.2216048
10.1016/j.biortech.2017.02.006 | Spirulina | 49.77 | 6.64 | 11.01 | 31.88 | 0.7 | 73.51 | 13.24 | 6.55 | 550 | 3000 | 30 | 83.3 | 9.72 | 1.289 | 5.6 | 14.36 | 0.02018396 | 10.48319 | 0.2226489
10.1016/j.biortech.2017.02.006 | Spirulina | 49.77 | 6.64 | 11.01 | 31.88 | 0.7 | 73.51 | 13.24 | 6.55 | 700 | 3000 | 30 | 83.3 | 9.72 | 1.289 | 10.06 | 14.01 | -0.08033862 | 17.09481 | -0.101414
10.1016/j.biortech.2017.02.006 | Chlorella | 51.91 | 7.09 | 9.61 | 30.52 | 0.88 | 70.72 | 15.14 | 6.12 | 400 | 3000 | 30 | 83.3 | 9.72 | 1.289 | 8.15 | 13.14 | 0.03247385 | 21.17476 | 0.01977461
10.1016/j.biortech.2017.02.006 | Chlorella | 51.91 | 7.09 | 9.61 | 30.52 | 0.88 | 70.72 | 15.14 | 6.12 | 550 | 3000 | 30 | 83.3 | 9.72 | 1.289 | 11.72 | 13.79 | 0.07760092 | 22.40771 | 0.1574118
10.1016/j.biortech.2017.02.006 | Chlorella | 51.91 | 7.09 | 9.61 | 30.52 | 0.88 | 70.72 | 15.14 | 6.12 | 700 | 3000 | 30 | 83.3 | 9.72 | 1.289 | 5.81 | 16.29 | 0.03132188 | 30.43583 | 0.07070303
10.1016/j.biortech.2017.02.006 | Porphyra | 42.47 | 6.22 | 6.02 | 42.96 | 2.23 | 70.81 | 16.88 | 2.97 | 400 | 3000 | 30 | 83.3 | 9.72 | 1.289 | 12.74 | 17.43 | -0.0589766 | 34.166 | -0.4688949
10.1016/j.biortech.2017.02.006 | Porphyra | 42.47 | 6.22 | 6.02 | 42.96 | 2.23 | 70.81 | 16.88 | 2.97 | 550 | 3000 | 30 | 83.3 | 9.72 | 1.289 | 11.46 | 13.75 | -0.09814455 | 32.10317 | -0.459869
10.1016/j.biortech.2017.02.006 | Porphyra | 42.47 | 6.22 | 6.02 | 42.96 | 2.23 | 70.81 | 16.88 | 2.97 | 700 | 3000 | 30 | 83.3 | 9.72 | 1.289 | 10.61 | 18.21 | -0.01594449 | 36.98933 | -0.2992688
10.1016/j.biortech.2017.02.006 | Cellulose | 42.66 | 6.52 | 0 | 50.82 | 0 | 88.56 | 7.6 | 1.1 | 400 | 3000 | 30 | 83.3 | 9.72 | 1.289 | 7.22 | 20.43244 | -0.3048335 | 6.375643 | -0.8676519
10.1016/j.biortech.2017.02.006 | Cellulose | 42.66 | 6.52 | 0 | 50.82 | 0 | 88.56 | 7.6 | 1.1 | 550 | 3000 | 30 | 83.3 | 9.72 | 1.289 | 5.11 | 22.57303 | -0.1574554 | 11.391 | -0.5600317
10.1016/j.biortech.2017.02.006 | Cellulose | 42.66 | 6.52 | 0 | 50.82 | 0 | 88.56 | 7.6 | 1.1 | 700 | 3000 | 30 | 83.3 | 9.72 | 1.289 | 5.51 | 22.06872 | -0.2123741 | 4.821048 | -0.5338447
10.1016/j.biortech.2017.02.006 | Ovalbumin | 41.64 | 6.95 | 12.24 | 37.96 | 1.21 | 86.6 | 9.88 | 0 | 400 | 3000 | 30 | 83.3 | 9.72 | 1.289 | 3.6 | 21.33683 | -0.3562139 | -23.94296 | -0.3177707
10.1016/j.biortech.2017.02.006 | Ovalbumin | 41.64 | 6.95 | 12.24 | 37.96 | 1.21 | 86.6 | 9.88 | 0 | 550 | 3000 | 30 | 83.3 | 9.72 | 1.289 | 2.96 | 20.04147 | -0.1763191 | -28.03013 | 0.2631258
10.1016/j.biortech.2017.02.006 | Ovalbumin | 41.64 | 6.95 | 12.24 | 37.96 | 1.21 | 86.6 | 9.88 | 0 | 700 | 3000 | 30 | 83.3 | 9.72 | 1.289 | 4.63 | 16.87942 | -0.4577976 | -8.700901 | -0.5478037
10.1021/EF5003638 | Sewage sludge | 28.44 | 4.17 | 4.89 | 13.67 | 1.25 | 46.76 | 5.79 | 40.95 | 469 | 400 | 60 | 16.7 | 8 | 4.96 | 24.8 | -7.843382 | 0.9928443 | -86.63524 | 2.528197
10.1021/EF5003638 | Sewage sludge | 28.44 | 4.17 | 4.89 | 13.67 | 1.25 | 46.76 | 5.79 | 40.95 | 616 | 500 | 60 | 16.7 | 8 | 4.96 | 16.97 | -7.717949 | 0.9186763 | -81.35795 | 2.515879
10.1021/EF5003638 | Sewage sludge | 28.44 | 4.17 | 4.89 | 13.67 | 1.25 | 46.76 | 5.79 | 40.95 | 665 | 600 | 60 | 16.7 | 8 | 4.96 | 22.19 | -7.277028 | 0.9551727 | -80.80171 | 2.564085
10.1021/EF5003638 | Sewage sludge | 28.44 | 4.17 | 4.89 | 13.67 | 1.25 | 46.76 | 5.79 | 40.95 | 733 | 700 | 60 | 16.7 | 8 | 4.96 | 21.4 | -7.381843 | 0.9112967 | -82.94734 | 2.606539
10.1021/EF5003638 | Sewage sludge | 28.44 | 4.17 | 4.89 | 13.67 | 1.25 | 46.76 | 5.79 | 40.95 | 789 | 800 | 60 | 16.7 | 8 | 4.96 | 15.92 | -7.851987 | 0.8158158 | -86.68385 | 2.629228
10.1021/EF5003638 | Sewage sludge | 28.44 | 4.17 | 4.89 | 13.67 | 1.25 | 46.76 | 5.79 | 40.95 | 899 | 900 | 60 | 16.7 | 8 | 4.96 | 17.23 | -7.541468 | 0.8091583 | -84.90746 | 2.674455
10.1016/j.biortech.2013.06.102 | Microalgae | 43.8 | 5.7 | 8.1 | 0.6 | 23.6 | 70.7 | 4.7 | 18.1 | 400 | 250 | 120 | 30 | 5 | 1 | 32.4 | -3.770051 | 1.714868 | -7.866853 | 2.247893
10.1016/j.biortech.2013.06.102 | Microalgae | 43.8 | 5.7 | 8.1 | 0.6 | 23.6 | 70.7 | 4.7 | 18.1 | 800 | 950 | 120 | 30 | 5 | 1 | 26.9 | -2.858661 | 1.316613 | -22.36475 | 2.156667
10.1016/j.biortech.2013.06.102 | Residue of microalgae | 42.4 | 5.6 | 8.8 | 0.7 | 23 | 69.8 | 4.9 | 19.5 | 400 | 250 | 120 | 30 | 5 | 1 | 27.8 | -4.60436 | 1.556188 | -18.93783 | 2.142248
10.1016/j.biortech.2013.06.102 | Residue of microalgae | 42.4 | 5.6 | 8.8 | 0.7 | 23 | 69.8 | 4.9 | 19.5 | 800 | 950 | 120 | 30 | 5 | 1 | 27.4 | -3.519733 | 1.269988 | -26.69791 | 2.07224
10.1016/j.fuel.2015.02.081 | Wood pellets | 44.81 | 5.87 | 0.59 | 48.74 | 0 | 80.93 | 9.01 | 1.38 | 490.85 | 3000 | 25 | 17.5 | 8 | 4.96 | 23 | 35.9 | 0.04 | 5.42 | 0.14
10.1016/j.fuel.2015.02.081 | Wood pellets | 44.81 | 5.87 | 0.59 | 48.74 | 0 | 80.93 | 9.01 | 1.38 | 490.85 | 3000 | 23 | 34.4 | 8 | 4.96 | 23.3 | 31.5 | 0.35 | 104.9 | 0.18
10.1016/j.fuel.2015.02.081 | Wood pellets | 44.81 | 5.87 | 0.59 | 48.74 | 0 | 80.93 | 9.01 | 1.38 | 490.85 | 3000 | 67 | 26.2 | 8 | 4.96 | 24.9 | 31.3 | 0.2 | 31.64 | 0.9
10.1016/j.fuel.2015.02.081 | Wood pellets | 44.81 | 5.87 | 0.59 | 48.74 | 0 | 80.93 | 9.01 | 1.38 | 490.85 | 3000 | 24 | 34.3 | 8 | 4.96 | 25.9 | 31.2 | 0.46 | 113.43 | 0.18
10.1016/j.fuel.2015.02.081 | Wood pellets | 44.81 | 5.87 | 0.59 | 48.74 | 0 | 80.93 | 9.01 | 1.38 | 490.85 | 3000 | 35 | 24.9 | 8 | 4.96 | 23.6 | 31.5 | 0.23 | 66.31 | 0.9
10.1016/j.fuel.2015.02.081 | Wood pellets | 44.81 | 5.87 | 0.59 | 48.74 | 0 | 80.93 | 9.01 | 1.38 | 490.85 | 3000 | 67 | 26.2 | 8 | 4.96 | 26.3 | 33.4 | 0.3047038 | 32.69112 | 0.09
10.1016/j.jaap.2006.08.003 | Coffee hulls | 47.3 | 6.4 | 2.7 | 37.7 | 0.3 | 77 | 17.4 | 5.6 | 500 | 130 | 20 | 16.7 | 5 | 1 | 30.21 | 24.3 | 0.42 | 10.75 | 0.06
10.1016/j.jaap.2006.08.004 | Coffee hulls | 47.3 | 6.4 | 2.7 | 37.7 | 0.3 | 77 | 17.4 | 5.6 | 800 | 270 | 20 | 16.7 | 5 | 1 | 25.53 | 23.8 | 0.24 | 6.48 | 0.04
10.1016/j.jaap.2006.08.005 | Coffee hulls | 47.3 | 6.4 | 2.7 | 37.7 | 0.3 | 77 | 17.4 | 5.6 | 1000 | 420 | 20 | 16.7 | 5 | 1 | 22.7 | 23.4 | 0.15 | 4.81 | 0.02
10.1016/j.jaap.2019.05.012 | Alkali lignin | 51.9 | 5 | 0 | 38.2 | 4.9 | 63.2 | 28 | 8.8 | 650 | 1000 | 16.7 | 88.9 | 9.72 | 1.289 | 42.31 | 10.99885 | 1.184388 | 128.3795 | -0.8562445
10.1016/j.jaap.2019.05.012 | Alkali lignin | 51.9 | 5 | 0 | 38.2 | 4.9 | 63.2 | 28 | 8.8 | 650 | 1000 | 16.7 | 92.3 | 9.72 | 1.289 | 41.71 | 19.98493 | 1.020726 | 110.9354 | -1.289358
10.1016/j.jaap.2019.05.012 | Alkali lignin | 51.9 | 5 | 0 | 38.2 | 4.9 | 63.2 | 28 | 8.8 | 650 | 1000 | 16.7 | 94.1 | 9.72 | 1.289 | 41.11 | 18.48775 | 1.047731 | 112.4432 | -1.213379
10.1016/j.jaap.2019.05.012 | Alkali lignin | 51.9 | 5 | 0 | 38.2 | 4.9 | 63.2 | 28 | 8.8 | 650 | 1000 | 16.7 | 95.2 | 9.72 | 1.289 | 40.96 | 13.17606 | 1.222016 | 120.8468 | -0.819581
10.1016/j.jaap.2019.05.012 | Alkali lignin | 51.9 | 5 | 0 | 38.2 | 4.9 | 63.2 | 28 | 8.8 | 650 | 1000 | 16.7 | 96 | 9.72 | 1.289 | 42.77 | 13.14542 | 1.268615 | 124.3418 | -0.7788578
10.1016/j.jaap.2019.05.012 | Alkali lignin | 51.9 | 5 | 0 | 38.2 | 4.9 | 63.2 | 28 | 8.8 | 500 | 1000 | 16.7 | 95.2 | 9.72 | 1.289 | 48.86 | 27.20535 | 0.916632 | 99.85418 | -1.772147
10.1016/j.jaap.2019.05.012 | Alkali lignin | 51.9 | 5 | 0 | 38.2 | 4.9 | 63.2 | 28 | 8.8 | 550 | 1000 | 16.7 | 95.2 | 9.72 | 1.289 | 44.01 | 23.18451 | 0.9662214 | 100.4091 | -1.448002
10.1016/j.jaap.2019.05.012 | Alkali lignin | 51.9 | 5 | 0 | 38.2 | 4.9 | 63.2 | 28 | 8.8 | 600 | 1000 | 16.7 | 95.2 | 9.72 | 1.289 | 43.88 | 20.96394 | 1.020992 | 104.5781 | -1.30357
10.1016/j.jaap.2019.05.012 | Alkali lignin | 51.9 | 5 | 0 | 38.2 | 4.9 | 63.2 | 28 | 8.8 | 650 | 1000 | 16.7 | 95.2 | 9.72 | 1.289 | 41.18 | 13.22816 | 1.228256 | 121.079 | -0.7769324
10.1016/j.jaap.2019.05.012 | Alkali lignin | 51.9 | 5 | 0 | 38.2 | 4.9 | 63.2 | 28 | 8.8 | 700 | 1000 | 16.7 | 95.2 | 9.72 | 1.289 | 39.04 | 14.24663 | 1.035545 | 136.0999 | -1.455719
10.1016/j.jaap.2019.05.012 | Alkali lignin | 51.9 | 5 | 0 | 38.2 | 4.9 | 63.2 | 28 | 8.8 | 650 | 1000 | 16.7 | 93.2 | 9.72 | 1.289 | 40.99 | 13.16478 | 1.223203 | 118.5936 | -0.7578465
10.1016/j.jaap.2019.05.012 | Alkali lignin | 51.9 | 5 | 0 | 38.2 | 4.9 | 63.2 | 28 | 8.8 | 650 | 1000 | 16.7 | 93.2 | 8 | 4.96 | 31.27 | 14.22333 | 0.8181946 | 133.1861 | -1.40426
10.1016/j.jaap.2019.05.012 | Alkali lignin | 51.9 | 5 | 0 | 38.2 | 4.9 | 63.2 | 28 | 8.8 | 650 | 1000 | 16.7 | 93.2 | 5 | 1 | 37.44 | 12.69952 | 0.9178262 | 122.0768 | -1.627759
10.1016/j.biortech.2018.10.086 | Wood sawdust | 47.1 | 6.63 | 0.15 | 46.13 | 0 | 79.76 | 14.21 | 0.72 | 660 | 1000 | 25 | 9.1 | 9.72 | 1.289 | 17.1 | 31.84 | 0.1020874 | 24.59658 | 0.1341513
10.1016/j.biortech.2018.10.086 | Chlorella vulgaris | 47.33 | 7 | 11.19 | 33.66 | 0.82 | 71.63 | 19.19 | 8.52 | 660 | 1000 | 25 | 9.1 | 9.72 | 1.289 | 31.2 | 19.27 | 0.5459457 | 6.284415 | 0.9316114
10.1016/j.biortech.2018.10.086 | Wood sawdust | 47.1 | 6.63 | 0.15 | 46.13 | 0 | 79.76 | 14.21 | 0.72 | 760 | 1000 | 25 | 9.1 | 8 | 4.96 | 11.5 | 28.09 | -0.07452513 | 24.13899 | 0.2904734
10.1016/j.biortech.2018.10.086 | Chlorella vulgaris | 47.33 | 7 | 11.19 | 33.66 | 0.82 | 71.63 | 19.19 | 8.52 | 760 | 1000 | 25 | 9.1 | 8 | 4.96 | 23.9 | 24.89 | 0.269088 | 5.761696 | 0.8357687
10.1016/j.jaap.2016.01.008 | Soapstock | 75.13 | 11.07 | 2.26 | 11.54 | 0.07 | 58.27 | 29.28 | 12.45 | 400 | 800 | 30 | 94.3 | 10.29 | 1.289 | 37.71 | 12.64955 | 1.131415 | 102.2777 | -1.666238
10.1016/j.jaap.2016.01.008 | Soapstock | 75.13 | 11.07 | 2.26 | 11.54 | 0.07 | 58.27 | 29.28 | 12.45 | 450 | 800 | 30 | 94.3 | 10.29 | 1.289 | 34.35 | 12.37225 | 1.080797 | 101.215 | -1.663829
10.1016/j.jaap.2016.01.008 | Soapstock | 75.13 | 11.07 | 2.26 | 11.54 | 0.178 | 58.27 | 29.28 | 12.45 | 500 | 800 | 30 | 94.3 | 10.29 | 1.289 | 25.31 | 11.68943 | 0.9721455 | 99.85639 | -1.668225
10.1016/j.jaap.2016.01.008 | Soapstock | 75.13 | 11.07 | 2.26 | 11.54 | 0.15 | 58.27 | 29.28 | 12.45 | 550 | 800 | 30 | 94.3 | 10.29 | 1.289 | 14.98 | 10.78583 | 0.8338003 | 94.80892 | -1.708036
10.1016/j.jaap.2016.01.008 | Soapstock | 75.13 | 11.07 | 2.26 | 11.54 | 0.15 | 58.27 | 29.28 | 12.45 | 600 | 800 | 30 | 94.3 | 10.29 | 1.289 | 13.69 | 10.64981 | 0.8036832 | 94.82142 | -1.667304
10.1016/j.biortech.2014.05.100 | Chlorella sp. | 41.21 | 6.12 | 7.04 | 34.06 | 0.07 | 81.15 | 24.4 | 11.57 | 450 | 750 | 30 | 97.1 | 5 | 1.289 | 36.83 | 12.30442 | 0.8374458 | 2.140181 | -1.476158
10.1016/j.biortech.2014.05.100 | Chlorella sp. | 41.21 | 6.12 | 7.04 | 34.06 | 0.07 | 81.15 | 27.192 | 11.57 | 550 | 750 | 30 | 97.1 | 9.72 | 1.289 | 26.4 | 11.34964 | 0.6889245 | -11.87434 | -1.472793
10.1016/j.biortech.2014.05.100 | Nannochloropsis | 42.7 | 5.98 | 9.44 | 35.81 | 0.07 | 90.77 | 24.4 | 6.08 | 450 | 750 | 30 | 97.1 | 9.72 | 1.289 | 37.66 | 17.24294 | 0.7545548 | -7.036858 | -1.527338
10.1016/j.biortech.2014.05.100 | Nannochloropsis | 42.7 | 5.98 | 9.44 | 35.81 | 0.07 | 90.77 | 27.192 | 6.08 | 550 | 750 | 30 | 97.1 | 9.72 | 1.289 | 24.28 | 15.47443 | 0.5375719 | -23.78521 | -1.651641
10.1016/j.wasman.2011.02.001 | Sewage sludge | 39.4 | 5.7 | 4.75 | 24.4 | 1.18 | 75.5 | 9.758 | 24.5 | 1030.19 | 1000 | 10 | 20 | 8 | 4.96 | 35.9 | 9.325406 | 0.3510114 | -63.02478 | 1.664021
10.1016/j.wasman.2011.02.001 | Sewage sludge | 39.4 | 5.7 | 4.75 | 24.4 | 1.18 | 75.5 | 9.758 | 24.5 | 996.22 | 1000 | 10 | 20 | 5 | 1 | 37.8 | 7.078165 | 0.3985232 | -73.29562 | 1.316281
10.1016/j.wasman.2011.02.001 | Sewage sludge | 39.4 | 5.7 | 4.75 | 24.4 | 1.18 | 75.5 | 9.758 | 24.5 | 1162.26 | 1000 | 10 | 20 | 9.72 | 1.289 | 29.5 | 8.186605 | 0.2338693 | -83.81859 | 1.343989
10.1039/d0ra04966b | Oil palm shell | 45.65 | 5.49 | 0.32 | 36.59 | 0.07 | 65.76 | 19.73 | 3.11 | 400 | 800 | 30 | 30 | 6 | 1.3 | 28.8 | 21.84639 | 0.4772182 | 38.63567 | -0.2185806
10.1039/d0ra04966b | Oil palm shell | 45.65 | 5.49 | 0.32 | 36.59 | 0.07 | 65.76 | 19.73 | 3.11 | 400 | 800 | 30 | 30 | 4 | 0.3 | 42.75 | 22.74414 | 0.6829645 | 46.40018 | -0.2654566
10.1039/d0ra04966b | Oil palm shell | 45.65 | 5.49 | 0.32 | 36.59 | 0.15 | 65.76 | 19.73 | 3.11 | 500 | 800 | 30 | 30 | 6 | 1.3 | 22.56 | 21.33647 | 0.3936664 | 34.38184 | -0.3502063
10.1039/d0ra04966b | Oil palm shell | 45.65 | 5.49 | 0.32 | 36.59 | 0.15 | 65.76 | 19.73 | 3.11 | 500 | 800 | 30 | 30 | 4 | 0.3 | 35.59 | 22.05557 | 0.570044 | 44.20485 | -0.2233577
10.1039/d0ra04966b | Oil palm shell | 45.65 | 5.49 | 0.32 | 36.59 | 0.15 | 65.76 | 19.73 | 3.11 | 600 | 800 | 30 | 30 | 6 | 1.3 | 25.13 | 21.77816 | 0.414384 | 42.00959 | -0.1706458
10.1039/d0ra04966b | Oil palm shell | 45.65 | 5.49 | 0.32 | 36.59 | 0.15 | 65.76 | 19.73 | 3.11 | 600 | 800 | 30 | 30 | 4 | 0.3 | 25.68 | 21.39233 | 0.44472 | 42.48776 | -0.2496618
10.1039/d0ra04966b | Oil palm shell | 45.65 | 5.49 | 0.32 | 36.59 | 0.07 | 65.76 | 19.73 | 3.11 | 400 | 800 | 30 | 20 | 6 | 1.3 | 37.06 | 23.37492 | 0.5559059 | 35.45524 | 0.005056545
10.1039/d0ra04966b | Oil palm shell | 45.65 | 5.49 | 0.32 | 36.59 | 0.07 | 65.76 | 19.73 | 3.11 | 400 | 800 | 30 | 20 | 4 | 0.3 | 55.41 | 24.83591 | 0.8336114 | 46.52269 | -0.0776212
10.1039/d0ra04966b | Oil palm shell | 45.65 | 5.49 | 0.32 | 36.59 | 0.15 | 65.76 | 19.73 | 3.11 | 500 | 800 | 30 | 20 | 6 | 1.3 | 32.47 | 23.1793 | 0.5010215 | 36.47617 | -0.01647488
10.1039/d0ra04966b | Oil palm shell | 45.65 | 5.49 | 0.32 | 36.59 | 0.15 | 65.76 | 19.73 | 3.11 | 500 | 800 | 30 | 20 | 4 | 0.3 | 41.65 | 23.44451 | 0.629194 | 39.49449 | -0.06510306
10.1039/d0ra04966b | Oil palm shell | 45.65 | 5.49 | 0.32 | 36.59 | 0.144 | 65.76 | 19.73 | 3.11 | 600 | 800 | 30 | 20 | 6 | 1.3 | 27.15 | 22.74049 | 0.4145435 | 35.49917 | 0.02324545
10.1039/d0ra04966b | Oil palm shell | 45.65 | 5.49 | 0.32 | 36.59 | 0.144 | 65.76 | 19.73 | 3.11 | 600 | 800 | 30 | 20 | 4 | 0.3 | 27.33 | 22.0434 | 0.4158677 | 32.55091 | -0.03421415
10.1039/d0ra04966b | Oil palm shell | 45.65 | 5.49 | 0.32 | 36.59 | 0.07 | 65.76 | 19.73 | 3.11 | 400 | 800 | 30 | 10 | 6 | 1.3 | 35.77 | 23.87858 | 0.5023305 | 24.87292 | 0.1717823
10.1039/d0ra04966b | Oil palm shell | 45.65 | 5.49 | 0.32 | 36.59 | 0.07 | 65.76 | 19.73 | 3.11 | 400 | 800 | 30 | 10 | 4 | 0.3 | 42.93 | 24.17612 | 0.624229 | 29.28669 | 0.09309484
10.1039/d0ra04966b | Oil palm shell | 45.65 | 5.49 | 0.32 | 36.59 | 0.15 | 65.76 | 19.73 | 3.11 | 500 | 800 | 30 | 10 | 6 | 1.3 | 36.88 | 24.49903 | 0.54273 | 33.30453 | 0.1956914
10.1039/d0ra04966b | Oil palm shell | 45.65 | 5.49 | 0.32 | 36.59 | 0.15 | 65.76 | 19.73 | 3.11 | 500 | 800 | 30 | 10 | 4 | 0.3 | 42.2 | 24.154 | 0.6018965 | 30.41211 | 0.1107914
10.1039/d0ra04966b | Oil palm shell | 45.65 | 5.49 | 0.32 | 36.59 | 0.144 | 65.76 | 19.73 | 3.11 | 600 | 800 | 30 | 10 | 6 | 1.3 | 32.47 | 23.79583 | 0.440124 | 27.64661 | 0.2165816
10.1039/d0ra04966b | Oil palm shell | 45.65 | 5.49 | 0.32 | 36.59 | 0.144 | 65.76 | 19.73 | 3.11 | 600 | 800 | 30 | 10 | 4 | 0.3 | 35.41 | 23.41464 | 0.4816987 | 26.95271 | 0.1685972
10.1016/j.joei.2021.06.008 | Corn stover | 44.47 | 6.19 | 0.97 | 47.88 | 0.48 | 77.49 | 11.32 | 6.16 | 596.1 | 700 | 15 | 10 | 8 | 4.96 | 28.3 | 25.8 | 0.45 | 50.29557 | 0.27
10.1016/j.joei.2021.06.008 | Corn stover | 44.47 | 6.19 | 0.97 | 47.88 | 0.48 | 77.49 | 11.32 | 6.16 | 634.75 | 700 | 15 | 20 | 8 | 4.96 | 27.81 | 26.85 | 0.41 | 59.55439 | 0.25
10.1016/j.joei.2021.06.008 | Corn stover | 44.47 | 6.19 | 0.97 | 47.88 | 0.48 | 77.49 | 11.32 | 6.16 | 656.78 | 700 | 15 | 30 | 8 | 4.96 | 27.15 | 27.64 | 0.4 | 66.32734 | 0.25
10.1016/j.joei.2021.06.008 | Corn stover | 44.47 | 6.19 | 0.97 | 47.88 | 0.48 | 77.49 | 11.32 | 6.16 | 627.28 | 700 | 15 | 10 | 9.72 | 1.289 | 27 | 25.41 | 0.41 | 40.61387 | 0.26
10.1016/j.joei.2021.06.008 | Corn stover | 44.47 | 6.19 | 0.97 | 47.88 | 0.48 | 77.49 | 11.32 | 6.16 | 637.45 | 700 | 15 | 20 | 9.72 | 1.289 | 27.38 | 26.2 | 0.4 | 48.63934 | 0.25
10.1016/j.joei.2021.06.008 | Corn stover | 44.47 | 6.19 | 0.97 | 47.88 | 0.48 | 77.49 | 11.32 | 6.16 | 659.49 | 700 | 15 | 30 | 9.72 | 1.289 | 25.33 | 26.98 | 0.38 | 53.25658 | 0.24
10.1016/j.jaap.2018.12.027 | Medium Density Fibreboard | 46.79 | 6.33 | 4.52 | 41 | 1.36 | 77.3 | 18.8 | 1.8 | 200 | 300 | 40 | 3 | 8 | 4.96 | 50 | 29.2018 | 0.91 | 15.13 | 0.35
10.1016/j.jaap.2018.12.027 | Medium Density Fibreboard | 46.79 | 6.33 | 4.52 | 41 | 1.36 | 77.3 | 18.8 | 1.8 | 220 | 300 | 40 | 5 | 8 | 4.96 | 37.5 | 28.19907 | 0.69 | 11.54 | 0.26
10.1016/j.jaap.2018.12.027 | Medium Density Fibreboard | 46.79 | 6.33 | 4.52 | 41 | 1.36 | 77.3 | 18.8 | 1.8 | 280 | 300 | 40 | 10 | 8 | 4.96 | 34.9 | 27.57361 | 0.71 | 12.03 | 0.29
10.1016/j.jaap.2018.12.027 | Medium Density Fibreboard | 46.79 | 6.33 | 4.52 | 41 | 1.36 | 77.3 | 18.8 | 1.8 | 330 | 400 | 40 | 3 | 8 | 4.96 | 19.8 | 27.34794 | 0.2 | 4.66 | 0.11
10.1016/j.jaap.2018.12.027 | Medium Density Fibreboard | 46.79 | 6.33 | 4.52 | 41 | 1.36 | 77.3 | 18.8 | 1.8 | 320 | 400 | 40 | 5 | 8 | 4.96 | 21.8 | 27.25638 | 0.24 | 4.7 | 0.12
10.1016/j.jaap.2018.12.027 | Medium Density Fibreboard | 46.79 | 6.33 | 4.52 | 41 | 1.36 | 77.3 | 18.8 | 1.8 | 300 | 400 | 40 | 10 | 8 | 4.96 | 26.9 | 27.07477 | 0.46 | 7.37 | 0.21
10.1016/j.jaap.2018.12.027 | Medium Density Fibreboard | 46.79 | 6.33 | 4.52 | 41 | 1.36 | 77.3 | 18.8 | 1.8 | 280 | 300 | 40 | 3 | 4.95 | 0.152 | 59.6 | 28.35079 | 1.12 | 19.54 | 0.42
10.1016/j.jaap.2018.12.027 | Medium Density Fibreboard | 46.79 | 6.33 | 4.52 | 41 | 1.36 | 77.3 | 18.8 | 1.8 | 300 | 300 | 40 | 5 | 4.95 | 0.152 | 25.3 | 25.93097 | 0.35 | 8.13 | 0.15
10.1016/j.jaap.2018.12.027 | Medium Density Fibreboard | 46.79 | 6.33 | 4.52 | 41 | 1.36 | 77.3 | 18.8 | 1.8 | 300 | 300 | 40 | 10 | 4.95 | 0.152 | 27.5 | 25.64445 | 0.53 | 12.91 | 0.12
10.1016/j.biortech.2018.09.051 | Lignin | 61.4 | 6 | 0.9 | 29.8 | 1.9 | 63.2 | 34.1 | 2.7 | 600 | 480 | 10 | 20 | 8 | 4.96 | 8.9 | 21.31496 | 0.0661548 | 27.95321 | -0.449663
10.1016/j.biortech.2018.09.051 | Lignin | 61.4 | 6 | 0.9 | 29.8 | 1.9 | 63.2 | 34.1 | 2.7 | 600 | 480 | 10 | 50 | 8 | 4.96 | 9.7 | 19.67413 | 0.2037385 | 58.92978 | -1.018175
10.1016/j.biortech.2018.09.051 | Lignin | 61.4 | 6 | 0.9 | 29.8 | 1.9 | 63.2 | 34.1 | 2.7 | 600 | 480 | 10 | 20 | 8 | 4.96 | 33.8 | 20.25183 | 0.4252673 | 33.61375 | -0.5021224
10.1016/j.biortech.2018.09.051 | Lignin | 61.4 | 6 | 0.9 | 29.8 | 1.9 | 63.2 | 34.1 | 2.7 | 600 | 480 | 10 | 40 | 8 | 4.96 | 35.8 | 19.49747 | 0.4388001 | 44.09076 | -0.9083811
10.1016/j.biortech.2018.09.051 | Lignin | 61.4 | 6 | 0.9 | 29.8 | 1.9 | 63.2 | 34.1 | 2.7 | 600 | 480 | 10 | 50 | 8 | 4.96 | 33 | 22.17366 | 0.5329829 | 74.42486 | -0.9982304
10.1016/j.biortech.2018.09.051 | Lignin | 61.4 | 6 | 0.9 | 29.8 | 1.9 | 63.2 | 34.1 | 2.7 | 600 | 480 | 10 | 60 | 8 | 4.96 | 24.2 | 21.30477 | 0.2982332 | 60.0549 | -1.434265
10.1016/j.biortech.2018.09.051 | Lignin | 61.4 | 6 | 0.9 | 29.8 | 1.9 | 63.2 | 34.1 | 2.7 | 600 | 480 | 10 | 80 | 8 | 4.96 | 26.5 | 18.4595 | 0.5081816 | 92.77487 | -1.745914
10.1016/j.biortech.2018.09.051 | Lignin | 61.4 | 6 | 0.9 | 29.8 | 1.9 | 63.2 | 34.1 | 2.7 | 600 | 480 | 10 | 90 | 8 | 4.96 | 10 | 17.04563 | 0.4104069 | 108.0134 | -1.986305
10.1016/j.biortech.2018.09.051 | Lignin | 61.4 | 6 | 0.9 | 29.8 | 1.9 | 63.2 | 34.1 | 2.7 | 600 | 480 | 10 | 90 | 8 | 4.96 | 2.5 | 15.52422 | 0.1761966 | 82.14131 | -1.696658
10.1016/j.biortech.2018.09.051 | Lignin | 61.4 | 6 | 0.9 | 29.8 | 1.9 | 63.2 | 34.1 | 2.7 | 600 | 480 | 10 | 90 | 8 | 4.96 | 10 | 18.44609 | 0.467604 | 111.9247 | -1.860771
10.1016/j.biortech.2018.09.051 | Lignin | 61.4 | 6 | 0.9 | 29.8 | 1.9 | 63.2 | 34.1 | 2.7 | 600 | 480 | 10 | 90 | 8 | 4.96 | 12 | 17.05635 | 0.3553655 | 94.46685 | -1.729845
10.1016/j.biortech.2018.09.051 | Lignin | 61.4 | 6 | 0.9 | 29.8 | 1.9 | 63.2 | 34.1 | 2.7 | 600 | 480 | 10 | 90 | 8 | 4.96 | 3.1 | 15.7898 | 0.2022964 | 84.8967 | -1.71235
10.1016/j.applthermaleng.2016.06.042 | Tobacco stem | 51.05 | 5.97 | 0.73 | 42.13 | 0.12 | 79.59 | 15.43 | 4.98 | 376 | 4000 | 14.16 | 5 | 8 | 4.96 | 47.24 | 30.07153 | 0.02739193 | -36.03943 | 0.793247
10.1016/j.applthermaleng.2016.06.042 | Tobacco stem | 51.05 | 5.97 | 0.73 | 42.13 | 0.12 | 79.59 | 15.43 | 4.98 | 332 | 4000 | 13.33 | 5 | 11.5 | 0.345 | 53.06 | 29.30895 | 0.2307584 | -37.125 | 0.8239562
10.1016/j.applthermaleng.2016.06.042 | Tobacco stem | 51.05 | 5.97 | 0.73 | 42.13 | 0.12 | 79.59 | 15.43 | 4.98 | 267 | 4000 | 10 | 5 | 9.9 | 0.3 | 62.56 | 30.10633 | 0.349405 | -30.95912 | 0.7627291
10.1016/j.applthermaleng.2016.06.042 | Tobacco stem | 51.05 | 5.97 | 0.73 | 42.13 | 0.12 | 79.59 | 15.43 | 4.98 | 340 | 4000 | 14.16 | 5 | 5 | 1 | 49.65 | 28.8702 | 0.1669854 | -35.76952 | 0.6243555
10.1016/j.applthermaleng.2016.06.042 | Tobacco stem | 51.05 | 5.97 | 0.73 | 42.13 | 0.12 | 79.59 | 15.43 | 4.98 | 303 | 4000 | 6.66 | 5 | 9.72 | 1.289 | 69.59 | 31.00665 | 0.3848288 | -27.25501 | 0.7568665
10.1016/j.applthermaleng.2016.06.042 | Tobacco stem | 51.05 | 5.97 | 0.73 | 42.13 | 0.12 | 79.59 | 15.43 | 4.98 | 376 | 4000 | 14.16 | 5 | 8 | 4.96 | 47.21 | 30.08249 | 0.02767557 | -35.68782 | 0.8016589
10.1016/j.applthermaleng.2016.06.042 | Tobacco stem | 51.05 | 5.97 | 0.73 | 42.13 | 0.12 | 79.59 | 15.43 | 4.98 | 791 | 4000 | 6.66 | 10 | 8 | 4.96 | 23.85 | 27.40652 | -0.4025869 | -39.36337 | 0.8325754
10.1016/j.applthermaleng.2016.06.042 | Tobacco stem | 51.05 | 5.97 | 0.73 | 42.13 | 0.12 | 79.59 | 15.43 | 4.98 | 666 | 4000 | 6.66 | 15 | 8 | 4.96 | 28.03 | 27.26866 | -0.32272 | -35.43937 | 0.7382032
10.1016/j.applthermaleng.2016.06.042 | Tobacco stem | 51.05 | 5.97 | 0.73 | 42.13 | 0.12 | 79.59 | 15.43 | 4.98 | 340 | 4000 | 14.16 | 5 | 5 | 1 | 50 | 29.01316 | 0.1780331 | -33.09688 | 0.6723337
10.1016/j.applthermaleng.2016.06.042 | Tobacco stem | 51.05 | 5.97 | 0.73 | 42.13 | 0.12 | 79.59 | 15.43 | 4.98 | 740 | 4000 | 6.66 | 10 | 5 | 1 | 25.5 | 25.7568 | -0.3021738 | -44.17033 | 0.6789277
10.1016/j.applthermaleng.2016.06.042 | Tobacco stem | 51.05 | 5.97 | 0.73 | 42.13 | 0.12 | 79.59 | 15.43 | 4.98 | 608 | 4000 | 6.66 | 15 | 5 | 1 | 18.25 | 24.45174 | -0.3771642 | -47.19767 | 0.5677442
10.1016/j.biortech.2017.08.093 | Chlorella | 47.3 | 6.9 | 8.5 | 36.4 | 0.9 | 75.8 | 15.6 | 7.6 | 350 | 2000 | 50 | 20 | 8 | 4.96 | 37.27 | 24.74011 | 0.5809774 | 0.8171929 | 0.6786442
10.1016/j.biortech.2017.08.093 | Chlorella | 47.3 | 6.9 | 8.5 | 36.4 | 0.9 | 75.8 | 15.6 | 7.6 | 450 | 2000 | 50 | 20 | 8 | 4.96 | 36.68 | 24.89659 | 0.570244 | 3.702896 | 0.6987717
10.1016/j.biortech.2017.08.093 | Chlorella | 47.3 | 6.9 | 8.5 | 36.4 | 0.9 | 75.8 | 15.6 | 7.6 | 500 | 2000 | 50 | 20 | 8 | 4.96 | 34.48 | 24.64972 | 0.528439 | 2.058327 | 0.6979895
10.1016/j.biortech.2017.08.093 | Chlorella | 47.3 | 6.9 | 8.5 | 36.4 | 0.9 | 75.8 | 15.6 | 7.6 | 550 | 2000 | 50 | 20 | 8 | 4.96 | 23.63 | 23.31693 | 0.3470022 | -5.815179 | 0.7665333
10.1016/j.biortech.2017.08.093 | Chlorella | 47.3 | 6.9 | 8.5 | 36.4 | 0.9 | 75.8 | 15.6 | 7.6 | 650 | 2000 | 50 | 20 | 8 | 4.96 | 24.66 | 23.58039 | 0.3550567 | -3.307275 | 0.7620782
10.1016/j.biortech.2017.08.093 | Chlorella | 47.3 | 6.9 | 8.5 | 36.4 | 0.9 | 75.8 | 15.6 | 7.6 | 350 | 2000 | 50 | 20 | 3.6 | 0.32 | 46.95 | 23.78856 | 0.8089833 | 4.428684 | 0.5299275
10.1016/j.biortech.2017.08.093 | Chlorella | 47.3 | 6.9 | 8.5 | 36.4 | 0.9 | 75.8 | 15.6 | 7.6 | 450 | 2000 | 50 | 20 | 3.6 | 0.32 | 30.23 | 22.12333 | 0.563366 | -4.883987 | 0.524882
10.1016/j.biortech.2017.08.093 | Chlorella | 47.3 | 6.9 | 8.5 | 36.4 | 0.9 | 75.8 | 15.6 | 7.6 | 500 | 2000 | 50 | 20 | 3.6 | 0.32 | 24.07 | 21.91756 | 0.504272 | -2.883449 | 0.5215009
10.1016/j.biortech.2017.08.093 | Chlorella | 47.3 | 6.9 | 8.5 | 36.4 | 0.9 | 75.8 | 15.6 | 7.6 | 550 | 2000 | 50 | 20 | 3.6 | 0.32 | 22.31 | 21.78251 | 0.4750475 | -3.749609 | 0.5032634
10.1016/j.biortech.2017.08.093 | Chlorella | 47.3 | 6.9 | 8.5 | 36.4 | 0.9 | 75.8 | 15.6 | 7.6 | 650 | 2000 | 50 | 20 | 3.6 | 0.32 | 18.35 | 21.46904 | 0.4079019 | -4.645778 | 0.516612
10.1016/j.biortech.2017.08.093 | Spirulina | 48.1 | 7 | 10.1 | 33.9 | 0.9 | 78.7 | 12.7 | 7.7 | 350 | 2000 | 50 | 20 | 8 | 4.96 | 39.24 | 24.2714 | 0.5384925 | -10.62634 | 0.9406047
10.1016/j.biortech.2017.08.093 | Spirulina | 48.1 | 7 | 10.1 | 33.9 | 0.9 | 78.7 | 12.7 | 7.7 | 400 | 2000 | 50 | 20 | 8 | 4.96 | 41.09 | 24.66248 | 0.5716404 | -7.157161 | 0.9286416
10.1016/j.biortech.2017.08.093 | Spirulina | 48.1 | 7 | 10.1 | 33.9 | 0.9 | 78.7 | 12.7 | 7.7 | 450 | 2000 | 50 | 20 | 8 | 4.96 | 34.54 | 24.40052 | 0.5075493 | -6.266224 | 0.8942974
10.1016/j.biortech.2017.08.093 | Spirulina | 48.1 | 7 | 10.1 | 33.9 | 0.9 | 78.7 | 12.7 | 7.7 | 500 | 2000 | 50 | 20 | 8 | 4.96 | 30.79 | 24.13802 | 0.4563802 | -6.92504 | 0.891811
10.1016/j.biortech.2017.08.093 | Spirulina | 48.1 | 7 | 10.1 | 33.9 | 0.9 | 78.7 | 12.7 | 7.7 | 550 | 2000 | 50 | 20 | 8 | 4.96 | 26.34 | 23.72612 | 0.3868224 | -8.153376 | 0.9304146
10.1016/j.biortech.2017.08.093 | Spirulina | 48.1 | 7 | 10.1 | 33.9 | 0.9 | 78.7 | 12.7 | 7.7 | 600 | 2000 | 50 | 20 | 8 | 4.96 | 24.21 | 23.3033 | 0.3291145 | -11.58223 | 0.9592732
10.1016/j.biortech.2017.08.093 | Spirulina | 48.1 | 7 | 10.1 | 33.9 | 0.9 | 78.7 | 12.7 | 7.7 | 350 | 2000 | 50 | 20 | 3.6 | 0.32 | 39.01 | 22.64287 | 0.662536 | -9.952298 | 0.7118114
10.1016/j.biortech.2017.08.093 | Spirulina | 48.1 | 7 | 10.1 | 33.9 | 0.9 | 78.7 | 12.7 | 7.7 | 400 | 2000 | 50 | 20 | 3.6 | 0.32 | 37.94 | 22.75284 | 0.6575279 | -8.160774 | 0.6895355
10.1016/j.biortech.2017.08.093 | Spirulina | 48.1 | 7 | 10.1 | 33.9 | 0.9 | 78.7 | 12.7 | 7.7 | 450 | 2000 | 50 | 20 | 3.6 | 0.32 | 27.54 | 21.92309 | 0.5240477 | -11.09143 | 0.6900513
10.1016/j.biortech.2017.08.093 | Spirulina | 48.1 | 7 | 10.1 | 33.9 | 0.9 | 78.7 | 12.7 | 7.7 | 500 | 2000 | 50 | 20 | 3.6 | 0.32 | 24.26 | 21.76915 | 0.4837627 | -10.42975 | 0.698524
10.1016/j.biortech.2017.08.093 | Spirulina | 48.1 | 7 | 10.1 | 33.9 | 0.9 | 78.7 | 12.7 | 7.7 | 550 | 2000 | 50 | 20 | 3.6 | 0.32 | 21.91 | 21.5125 | 0.439735 | -11.84796 | 0.708862
10.1016/j.biortech.2017.08.093 | Spirulina | 48.1 | 7 | 10.1 | 33.9 | 0.9 | 78.7 | 12.7 | 7.7 | 600 | 2000 | 50 | 20 | 3.6 | 0.32 | 21.64 | 21.4719 | 0.424625 | -12.02187 | 0.7189379
10.1016/j.fuproc.2014.11.025 | Sawdust | 43.46 | 6.47 | 0 | 50.07 | 0 | 67.86 | 15.96 | 2.31 | 550 | 750 | 12 | 5 | 9.72 | 1.289 | 65.22 | 31.55792 | 0.802851 | 82.39277 | 0.4009881
10.1016/j.fuproc.2014.11.025 | Sawdust | 43.46 | 6.47 | 0 | 50.07 | 0 | 67.86 | 15.96 | 2.31 | 550 | 750 | 12 | 5 | 8 | 4.96 | 24.85 | 29.78856 | 0.4297486 | 94.60831 | 0.5280162
10.1016/j.fuproc.2014.11.025 | Sawdust | 43.46 | 6.47 | 0 | 50.07 | 0 | 67.86 | 15.96 | 2.31 | 550 | 750 | 12 | 5 | 4.95 | 0.152 | 24.25 | 28.31797 | 0.3023567 | 66.39462 | 0.09820897
10.1016/j.biortech.2012.08.002 | Empty fruit bunch | 49 | 6.5 | 0.1 | 38.3 | 0.1 | 75 | 10.5 | 7 | 500 | 450 | 20 | 25 | 8 | 4.96 | 47.99 | 25.24 | 0.6963375 | 59.04218 | 0.3389128
10.1016/j.biortech.2012.08.002 | Empty fruit bunch | 49 | 6.5 | 0.1 | 38.3 | 0.1 | 75 | 10.5 | 7 | 400 | 450 | 20 | 50 | 8 | 4.96 | 51.02 | 25.04 | 0.8175893 | 79.93629 | -0.172336
10.1016/j.biortech.2012.08.002 | Empty fruit bunch | 49 | 6.5 | 0.1 | 38.3 | 0.1 | 75 | 10.5 | 7 | 300 | 450 | 20 | 75 | 8 | 4.96 | 67.5 | 24.19 | 1.107664 | 103.8415 | -0.6310375
10.1016/j.biortech.2011.12.095 | Chlorella vulgaris | 47.84 | 6.41 | 9.01 | 25 | 1.46 | 51.75 | 32.1 | 9.61 | 600 | 1500 | 20 | 5 | 8 | 4.96 | 12.4 | 13.44865 | -0.06126574 | -30.22196 | 0.8307513
10.1016/j.biortech.2011.12.095 | Chlorella vulgaris | 47.84 | 6.41 | 9.01 | 25 | 1.46 | 51.75 | 32.1 | 9.61 | 800 | 1500 | 20 | 5 | 11.5 | 0.345 | 28.32 | 14.41109 | 0.2903688 | -14.69335 | 0.956223
10.1016/j.biortech.2011.12.095 | Chlorella vulgaris | 47.84 | 6.41 | 9.01 | 25 | 1.46 | 51.75 | 32.1 | 9.61 | 650 | 1500 | 20 | 5 | 9.72 | 1.289 | 26.54 | 14.61304 | 0.2857067 | -12.91364 | 0.8701213
10.1016/j.biortech.2011.12.095 | Chlorella vulgaris | 47.84 | 6.41 | 9.01 | 25 | 1.46 | 51.75 | 32.1 | 9.61 | 650 | 1500 | 20 | 5 | 5 | 1 | 30.9 | 14.34012 | 0.3164076 | -13.27802 | 0.7290738
10.1016/j.biortech.2011.12.095 | Chlorella vulgaris | 47.84 | 6.41 | 9.01 | 25 | 1.46 | 51.75 | 32.1 | 9.61 | 600 | 1500 | 20 | 5 | 8 | 4.96 | 13.1 | 13.57063 | -0.04869937 | -28.65604 | 0.8532636
10.1016/j.biortech.2011.12.095 | Chlorella vulgaris | 47.84 | 6.41 | 9.01 | 25 | 1.46 | 51.75 | 32.1 | 9.61 | 700 | 1500 | 20 | 10 | 8 | 4.96 | 26.69 | 15.15275 | 0.1776338 | -8.55698 | 0.7965147
10.1016/j.biortech.2011.12.095 | Chlorella vulgaris | 47.84 | 6.41 | 9.01 | 25 | 1.46 | 51.75 | 32.1 | 9.61 | 630 | 1500 | 20 | 30 | 8 | 4.96 | 24.27 | 13.35455 | 0.2111842 | 4.195463 | 0.3772504
10.1016/j.biortech.2011.12.095 | Chlorella vulgaris | 47.84 | 6.41 | 9.01 | 25 | 1.46 | 51.75 | 32.1 | 9.61 | 650 | 1500 | 20 | 5 | 5 | 1 | 30.89 | 14.29924 | 0.3142361 | -14.31146 | 0.7061462
10.1016/j.biortech.2011.12.095 | Chlorella vulgaris | 47.84 | 6.41 | 9.01 | 25 | 1.46 | 51.75 | 32.1 | 9.61 | 700 | 1500 | 20 | 10 | 5 | 1 | 34.05 | 14.86127 | 0.4080874 | 1.41764 | 0.6954211
10.1016/j.biortech.2011.12.095 | Chlorella vulgaris | 47.84 | 6.41 | 9.01 | 25 | 1.46 | 51.75 | 32.1 | 9.61 | 600 | 1500 | 20 | 20 | 5 | 1 | 24.95 | 13.07008 | 0.3261241 | 0.5201518 | 0.4096184
10.1016/j.biortech.2011.01.055 | Chlorella sp. | 49.7 | 6.98 | 10.92 | 24.6 | 0.944 | 68.4 | 10.1 | 7.8 | 402 | 500 | 20 | 16.7 | 5 | 1 | 28.36 | 22.93036 | 0.5594281 | 38.10357 | 0.9487877
10.1016/j.biortech.2011.01.055 | Chlorella sp. | 49.7 | 6.98 | 10.92 | 24.6 | 0.056 | 68.4 | 10.1 | 7.8 | 469 | 750 | 20 | 16.7 | 5 | 1 | 24.73 | 18.27258 | 0.5358063 | 31.14022 | 1.333979
10.1016/j.biortech.2011.01.055 | Chlorella sp. | 49.7 | 6.98 | 10.92 | 24.6 | 0.8 | 68.4 | 10.1 | 7.8 | 500 | 1000 | 20 | 16.7 | 5 | 1 | 25.45 | 17.18333 | 0.5123953 | 30.87898 | 1.486304
10.1016/j.biortech.2011.01.055 | Chlorella sp. | 49.7 | 6.98 | 10.92 | 24.6 | 0.728 | 68.4 | 10.1 | 7.8 | 527 | 1250 | 20 | 16.7 | 5 | 1 | 25.87 | 21.17822 | 0.4509243 | 62.50297 | 1.934705
10.1016/j.fuel.2021.123091 | Digested sluge | 44.34 | 7.54 | 6.13 | 40.54 | 1.46 | 54.24 | 6.27 | 39.49 | 400 | 60 | 30 | 40 | 9.72 | 1.289 | 58.93 | 6.867715 | 1.816338 | 67.50212 | 1.994213
10.1016/j.fuel.2021.123091 | Digested sluge | 44.34 | 7.54 | 6.13 | 40.54 | 1.46 | 54.24 | 6.27 | 39.49 | 600 | 153 | 30 | 40 | 9.72 | 1.289 | 31.98 | 3.074144 | 1.346204 | 59.20847 | 1.803996
10.1016/j.fuel.2021.123091 | Digested sluge | 44.34 | 7.54 | 6.13 | 40.54 | 1.46 | 54.24 | 6.27 | 39.49 | 800 | 220 | 30 | 40 | 9.72 | 1.289 | 27.45 | 2.406423 | 1.259222 | 71.27548 | 1.610268
10.1016/j.fuel.2021.123091 | Digested sluge | 44.34 | 7.54 | 6.13 | 40.54 | 1.46 | 54.24 | 6.27 | 39.49 | 1000 | 405 | 30 | 40 | 9.72 | 1.289 | 25.64 | 3.343057 | 1.170573 | 61.80911 | 1.740415
10.1016/j.biortech.2020.123756 | Wood pellets | 50.31 | 7.82 | 0.1 | 41.77 | 1.46 | 77.85722 | 16.3 | 0.31 | 630.63 | 1500 | 60 | 37.5 | 9.72 | 1.289 | 23.21 | 26.74574 | 0.5251474 | 51.5268 | -0.2868592
10.1016/j.biortech.2020.123756 | Wood pellets | 50.31 | 7.82 | 0.1 | 42.77 | 1.46 | 77.35317 | 16.3 | 0.31 | 679.72 | 1500 | 60 | 37.5 | 9.72 | 1.289 | 22.57 | 26.58341 | 0.4852273 | 52.01649 | -0.2358876
10.1016/j.biortech.2020.123756 | Wood pellets | 50.31 | 7.82 | 0.1 | 43.77 | 1.46 | 77.03383 | 16.3 | 0.31 | 740.07 | 1500 | 60 | 37.5 | 9.72 | 1.289 | 18.84 | 26.22129 | 0.4097078 | 51.42912 | -0.1960401
10.1016/j.biortech.2020.123756 | Wood pellets | 50.31 | 7.82 | 0.1 | 44.77 | 1.304 | 77.13541 | 16.3 | 0.31 | 800 | 1500 | 60 | 37.5 | 9.72 | 1.289 | 18.25 | 26.38011 | 0.383371 | 52.24327 | -0.173733
10.1007/s12155-020-10172-1 | Rice straw | 41.25 | 5.58 | 0.87 | 52.26 | 0.04 | 68.2 | 19.3 | 12.5 | 400 | 300 | 15 | 5 | 5 | 1 | 39.98 | 22.29821 | 0.7107088 | 25.9823 | 0.297332
10.1007/s12155-020-10172-1 | Rice straw | 41.25 | 5.58 | 0.87 | 52.26 | 0.04 | 68.2 | 19.3 | 12.5 | 500 | 500 | 15 | 5 | 5 | 1 | 37.49 | 22.22233 | 0.6381613 | 23.53857 | 0.3488689
10.1007/s12155-020-10172-1 | Rice straw | 41.25 | 5.58 | 0.87 | 52.26 | 0.04 | 68.2 | 19.3 | 12.5 | 600 | 700 | 15 | 5 | 5 | 1 | 36.54 | 22.31519 | 0.5876846 | 22.16037 | 0.4014393
10.1007/s12155-020-10172-1 | Rice straw | 41.25 | 5.58 | 0.87 | 52.26 | 0.04 | 68.2 | 19.3 | 12.5 | 700 | 900 | 15 | 5 | 5 | 1 | 35.59 | 22.33998 | 0.5312462 | 19.98496 | 0.4594925
10.1007/s12155-020-10172-1 | Rice straw | 41.25 | 5.58 | 0.87 | 52.26 | 0.04 | 68.2 | 19.3 | 12.5 | 400 | 300 | 20 | 5 | 5 | 1 | 38.34 | 22.29534 | 0.7300275 | 25.44462 | 0.2929971
10.1007/s12155-020-10172-1 | Rice straw | 41.25 | 5.58 | 0.87 | 52.26 | 0.04 | 68.2 | 19.3 | 12.5 | 500 | 500 | 20 | 5 | 5 | 1 | 34.92 | 22.09603 | 0.6422655 | 22.10521 | 0.3456444
10.1007/s12155-020-10172-1 | Rice straw | 41.25 | 5.58 | 0.87 | 52.26 | 0.04 | 68.2 | 19.3 | 12.5 | 600 | 700 | 20 | 5 | 5 | 1 | 35.21 | 21.18 | 0.57 | 38.01 | 0.32
10.1007/s12155-020-10172-1 | Rice straw | 41.25 | 5.58 | 0.87 | 52.26 | 0.04 | 68.2 | 19.3 | 12.5 | 700 | 900 | 20 | 5 | 5 | 1 | 34.56 | 22.43723 | 0.5622215 | 20.25903 | 0.4528868
10.1007/s12155-020-10172-1 | Rice straw | 41.25 | 5.58 | 0.87 | 52.26 | 0.04 | 68.2 | 19.3 | 12.5 | 400 | 300 | 25 | 5 | 5 | 1 | 36.69 | 22.2104 | 0.7421108 | 23.95165 | 0.2951779
10.1007/s12155-020-10172-1 | Rice straw | 41.25 | 5.58 | 0.87 | 52.26 | 0.04 | 68.2 | 19.3 | 12.5 | 500 | 500 | 25 | 5 | 5 | 1 | 34.51 | 22.13014 | 0.6706475 | 21.27328 | 0.3500116
10.1007/s12155-020-10172-1 | Rice straw | 41.25 | 5.58 | 0.87 | 52.26 | 0.04 | 68.2 | 19.3 | 12.5 | 600 | 700 | 25 | 5 | 5 | 1 | 34.17 | 22.32267 | 0.6317886 | 20.70166 | 0.4003469
10.1007/s12155-020-10172-1 | Rice straw | 41.25 | 5.58 | 0.87 | 52.26 | 0.04 | 68.2 | 19.3 | 12.5 | 700 | 900 | 25 | 5 | 5 | 1 | 33.53 | 22.38419 | 0.5800346 | 18.77304 | 0.458386
10.1016/j.jaap.2012.11.016 | Wheat straw | 41.41 | 5.86 | 1.44 | 45.22 | 0.17 | 69.3 | 17.4 | 5.9 | 500 | 400 | 20 | 9 | 4.95 | 0.152 | 55.63 | 29.21377 | 0.8707863 | 55.03968 | 0.02619374
10.1016/j.jaap.2012.11.016 | Wheat straw | 41.41 | 5.86 | 1.44 | 45.22 | 0.17 | 69.3 | 17.4 | 5.9 | 500 | 400 | 20 | 9 | 11.5 | 0.345 | 59.65 | 27.96086 | 1.002478 | 67.23311 | 0.3070391
10.1016/j.jaap.2012.11.016 | Wheat straw | 41.41 | 5.86 | 1.44 | 45.22 | 0.17 | 69.3 | 17.4 | 5.9 | 500 | 400 | 20 | 16.6 | 4.95 | 0.152 | 45.64 | 29.18264 | 0.6223486 | 42.40233 | -0.3352441
10.1016/j.eti.2020.101291 | Empty fruit brunch | 42.71 | 6.23 | 0.56 | 50.44 | 0.07 | 69.95 | 24.06 | 2.3 | 300 | 700 | 25 | 50 | 8 | 4.96 | 47.47 | 26.95657 | 0.7224374 | 78.41626 | -0.9096401
10.1016/j.eti.2020.101291 | Empty fruit brunch | 42.71 | 6.23 | 0.56 | 50.44 | 0.07 | 69.95 | 24.06 | 2.3 | 400 | 700 | 25 | 50 | 8 | 4.96 | 44.04 | 26.76441 | 0.6676981 | 78.90772 | -0.8879669
10.1016/j.eti.2020.101291 | Empty fruit brunch | 42.71 | 6.23 | 0.56 | 50.44 | 0.07 | 69.95 | 24.06 | 2.3 | 450 | 700 | 25 | 50 | 8 | 4.96 | 42.38 | 26.72699 | 0.6457013 | 79.81716 | -0.8808965
10.1016/j.eti.2020.101291 | Empty fruit brunch | 42.71 | 6.23 | 0.56 | 50.44 | 0.07 | 69.95 | 24.06 | 2.3 | 500 | 700 | 25 | 50 | 8 | 4.96 | 35.11 | 26.15451 | 0.5503275 | 77.75905 | -0.8848769
10.1016/j.eti.2020.101291 | Empty fruit brunch | 42.71 | 6.23 | 0.56 | 50.44 | 0.07 | 69.95 | 24.06 | 2.3 | 550 | 700 | 25 | 50 | 8 | 4.96 | 33.74 | 25.89153 | 0.5099501 | 75.85548 | -0.8568855
10.1016/j.eti.2020.101291 | Empty fruit brunch | 42.71 | 6.23 | 0.56 | 50.44 | 0.07 | 69.95 | 24.06 | 2.3 | 600 | 700 | 25 | 50 | 8 | 4.96 | 30.51 | 25.49287 | 0.4489061 | 73.45342 | -0.8360646
10.1016/j.eti.2020.101291 | Empty fruit brunch | 42.71 | 6.23 | 0.56 | 50.44 | 0.07 | 69.95 | 24.06 | 2.3 | 500 | 700 | 25 | 50 | 8 | 4.96 | 35.11 | 26.15451 | 0.5503275 | 77.75905 | -0.8848769
10.1016/j.eti.2020.101291 | Empty fruit brunch | 42.71 | 6.23 | 0.56 | 50.44 | 0.07 | 69.95 | 24.06 | 2.3 | 500 | 700 | 25 | 50 | 8 | 4.96 | 92.5 | 31.34579 | 1.276748 | 104.6202 | -0.7580037
10.1016/j.biortech.2018.06.104 | Moso bamboo | 43.7 | 4.3 | 2.26 | 46.8 | 2.94 | 76.5 | 20.1 | 3.4 | 700 | 600 | 20 | 5 | 5 | 1 | 20.62 | 22.51872 | 0.2458322 | -9.714943 | 0.5927607
10.1016/j.biortech.2018.06.104 | Moso bamboo | 43.7 | 4.3 | 2.26 | 46.8 | 2.94 | 76.5 | 20.1 | 3.4 | 700 | 600 | 20 | 10 | 5 | 1 | 20.16 | 22.19062 | 0.2208067 | -4.034569 | 0.4125217
10.1016/j.biortech.2018.06.104 | Moso bamboo | 43.7 | 4.3 | 2.26 | 46.8 | 2.94 | 76.5 | 20.1 | 3.4 | 700 | 600 | 20 | 20 | 5 | 1 | 18.74 | 22.10703 | 0.1580891 | 7.246373 | -0.1675363
10.1186/s40643-019-0268-2 | Softwood chips | 44.43 | 6.16 | 0.18 | 49.23 | 2.94 | 67.3 | 19.5 | 1.7 | 348.4 | 2100 | 60 | 10 | 5 | 1 | 40 | 27.98295 | 0.52 | 42.74872 | 0.15
10.1186/s40643-019-0268-2 | Softwood chips | 44.43 | 6.16 | 0.18 | 49.23 | 2.94 | 67.3 | 19.5 | 1.7 | 427.5 | 2400 | 60 | 10 | 5 | 1 | 30 | 27.19886 | 0.53 | 35.74057 | 0.15
10.1186/s40643-019-0268-2 | Softwood chips | 44.43 | 6.16 | 0.18 | 49.23 | 2.94 | 67.3 | 19.5 | 1.7 | 659.8 | 2700 | 60 | 10 | 5 | 1 | 24 | 26.94613 | 0.55 | 34.20849 | 0.18
10.1186/s40643-019-0268-2 | Hemp stalk | 45.71 | 5.89 | 7.476 | 48.4 | 0.9 | 69.6 | 18.8 | 0.9 | 398.8 | 2100 | 60 | 10 | 5 | 1 | 37 | 30.03446 | 0.49 | 45.55852 | 0.17
10.1186/s40643-019-0268-2 | Hemp stalk | 45.71 | 5.89 | 0.052 | 48.4 | 0.18 | 69.6 | 18.8 | 0.9 | 528.7 | 2400 | 60 | 10 | 5 | 1 | 33 | 29.44452 | 0.51 | 27.85291 | 0.18
10.1186/s40643-019-0268-2 | Hemp stalk | 45.71 | 5.89 | 0.052 | 48.4 | 0.18 | 69.6 | 18.8 | 0.9 | 604.2 | 2700 | 60 | 10 | 5 | 1 | 27 | 29.01494 | 0.49 | 22.39535 | 0.16
10.1016/j.enconman.2020.113074 | Horse manure | 43.3 | 5.9 | 0.9 | 49.1 | 0.8 | 70.4 | 10.9 | 10.5 | 350 | 1000 | 40 | 33.3 | 8 | 4.96 | 79.27 | 27.24569 | 1.156971 | 76.99115 | -0.005168621
10.1016/j.enconman.2020.113074 | Horse manure | 43.3 | 5.9 | 0.9 | 49.1 | 0.8 | 70.4 | 10.9 | 10.5 | 450 | 1000 | 40 | 33.3 | 8 | 4.96 | 51.89 | 25.5462 | 0.741332 | 50.15123 | -0.23512
10.1016/j.enconman.2020.113074 | Horse manure | 43.3 | 5.9 | 0.9 | 49.1 | 0.8 | 70.4 | 10.9 | 10.5 | 550 | 1000 | 40 | 33.3 | 8 | 4.96 | 51.17 | 24.135 | 0.7808205 | 52.24159 | 0.05765442
10.1016/j.enconman.2020.113074 | Horse manure | 43.3 | 5.9 | 0.9 | 49.1 | 0.8 | 70.4 | 10.9 | 10.5 | 350 | 1000 | 40 | 50 | 8 | 4.96 | 42.21 | 21.33544 | 0.6518171 | 56.05998 | -0.5699974
10.1016/j.enconman.2020.113074 | Horse manure | 43.3 | 5.9 | 0.9 | 49.1 | 0.8 | 70.4 | 10.9 | 10.5 | 450 | 1000 | 40 | 50 | 8 | 4.96 | 62.51 | 23.85061 | 1.138161 | 66.24654 | 0.217082
10.1016/j.enconman.2020.113074 | Horse manure | 43.3 | 5.9 | 0.9 | 49.1 | 0.8 | 70.4 | 10.9 | 10.5 | 550 | 1000 | 40 | 50 | 8 | 4.96 | 39.21 | 22.52653 | 0.6063197 | 57.92291 | -0.5955657
10.1016/j.enconman.2020.113074 | Horse manure | 43.3 | 5.9 | 0.9 | 49.1 | 0.8 | 70.4 | 10.9 | 10.5 | 350 | 1000 | 40 | 66.7 | 8 | 4.96 | 48 | 22.24765 | 0.9440857 | 72.79779 | -0.4935144
10.1016/j.enconman.2020.113074 | Horse manure | 43.3 | 5.9 | 0.9 | 49.1 | 0.8 | 70.4 | 10.9 | 10.5 | 450 | 1000 | 40 | 66.7 | 8 | 4.96 | 29.09 | 24.40456 | 0.6763282 | 65.499 | -0.7214171
10.1016/j.enconman.2020.113074 | Horse manure | 43.3 | 5.9 | 0.9 | 49.1 | 0.8 | 70.4 | 10.9 | 10.5 | 550 | 1000 | 40 | 66.7 | 8 | 4.96 | 11.63 | 17.95567 | 0.3063762 | 39.76119 | -0.7927133
10.1016/j.enconman.2020.113074 | Horse manure | 43.3 | 5.9 | 0.9 | 49.1 | 0.8 | 70.4 | 10.9 | 10.5 | 350 | 1000 | 40 | 50 | 8 | 4.96 | 41.76 | 22.7839 | 0.8524914 | 67.30231 | -0.2414522
10.1016/j.enconman.2020.113074 | Horse manure | 43.3 | 5.9 | 0.9 | 49.1 | 0.8 | 70.4 | 10.9 | 10.5 | 450 | 1000 | 40 | 50 | 8 | 4.96 | 61.59 | 25.34319 | 1.141882 | 88.95377 | -0.09510384
10.1016/j.enconman.2020.113074 | Horse manure | 43.3 | 5.9 | 0.9 | 49.1 | 0.8 | 70.4 | 10.9 | 10.5 | 550 | 1000 | 40 | 50 | 8 | 4.96 | 37.52 | 22.75515 | 0.7882333 | 70.25529 | -0.2319069