## Sheet1
Reference (DOI) | Biomass type | Carbon content (wt%) | Hydrogen content (wt%) | Nitrogen content (wt%) | Oxygen content (wt%) | Sulfur content (wt%) | Volatile matter (wt%) | Fixed carbon (wt%) | Ash content (wt%) | Reaction temperature (°C) | Microwave power (W) | Reaction time (min) | Microwave absorber percentage (%) | Dielectric constant of absorber (ε′) | Dielectric loss factor of absorber (ε“) | Bio-oil yield (%) | Syngas yield (%) | Syngas composition (H₂, mol%) | Syngas composition (CH₄, mol%) | Syngas composition (CO₂, mol%) | Syngas composition (CO, mol%) | Biochar yield (%) | Biochar calorific value (MJ/kg) | Biochar H/C ratio (-) | Biochar H/N ratio (-) | Biochar O/C ratio (-)
10.1016/j.apenergy.2020.114855 | Sludge | 33.14 | 5.58 | 4.85 | 55.75 | 0.68 | 51.09 | 1.94 | 46.97 | 556.82 | 800 | 27 | 16.7 | 9.72 | 1.289 | 13.61 | 37.87 | 4.7 | 5.58 | 6.76 | 14.41 | 48.08 | 4.59 | 1.34 | 13.35 | 1.94
10.1016/j.apenergy.2020.114855 | Sludge | 33.14 | 5.58 | 4.85 | 55.75 | 0.68 | 51.09 | 1.94 | 46.97 | 681.88 | 1000 | 22 | 16.7 | 9.72 | 1.289 | 14.46 | 44.53 | 12.2 | 8.08 | 5.44 | 19.26 | 40.7 | 3.05 | 1.26 | 13.84 | 2.22
10.1016/j.apenergy.2020.114855 | Sludge | 33.14 | 5.58 | 4.85 | 55.75 | 0.68 | 51.09 | 1.94 | 46.97 | 741.43 | 1200 | 15.8 | 16.7 | 9.72 | 1.289 | 12.9 | 47.94 | 20.44 | 11.76 | 5.14 | 21.17 | 38.86 | 1 | 1.12 | 11.09 | 2.7
10.1016/j.apenergy.2020.114855 | Sludge | 33.14 | 5.58 | 4.85 | 55.75 | 0.68 | 51.09 | 1.94 | 46.97 | 994.541 | 1400 | 13 | 16.7 | 9.72 | 1.289 | 9.21 | 52.76 | 27.94 | 13.67 | 5 | 25 | 37.73 | 0.6515536 | 1.19 | 9.65 | 3.35
10.1016/j.apenergy.2020.114855 | Sludge | 33.14 | 5.58 | 4.85 | 55.75 | 0.68 | 51.09 | 1.94 | 46.97 | 400 | 1400 | 30 | 16.7 | 9.72 | 1.289 | 13.04 | 37.16 | 15.71 | 5.38 | 6.73 | 17.95 | 49.21 | 3.75 | 1.89 | 16.69 | 2.34
10.1016/j.apenergy.2020.114855 | Sludge | 33.14 | 5.58 | 4.85 | 55.75 | 0.68 | 51.09 | 1.94 | 46.97 | 600 | 1400 | 26.6 | 16.7 | 9.72 | 1.289 | 15.74 | 42.12 | 20.49 | 12.41 | 5.23 | 22.89 | 42.69 | 1.08 | 1.37 | 12.38 | 2.81
10.1016/j.apenergy.2020.114855 | Sludge | 33.14 | 5.58 | 4.85 | 55.75 | 0.68 | 51.09 | 1.94 | 46.97 | 800 | 1400 | 15 | 16.7 | 9.72 | 1.289 | 11.91 | 49.07 | 24.23 | 14.81 | 5.08 | 26.18 | 39.54 | 0.2387996 | 1.21 | 9.83 | 3.17
10.1016/j.apenergy.2020.114855 | Sludge | 33.14 | 5.58 | 4.85 | 55.75 | 0.68 | 51.09 | 1.94 | 46.97 | 1000 | 1400 | 13.3 | 16.7 | 9.72 | 1.289 | 9.78 | 51.63 | 23.04 | 10.02 | 4.93 | 27.08 | 38.86 | 1.984656 | 1.13 | 9.83 | 3.46
10.1016/j.apenergy.2019.114217 | Pine wood boards | 46.05 | 6.09 | 0.17 | 47.21 | 0.052 | 74.99 | 16.2 | 0.48 | 455.68 | 600 | 22 | 9.1 | 1.549 | 0.0507 | 31.13 | 32.72 | 26.98248 | 13.40952 | 23.56191 | 42.30039 | 36.15 | 29.10591 | 0.5172169 | 52.83138 | -0.1616267
10.1016/j.apenergy.2019.114217 | Pine wood boards | 46.05 | 6.09 | 0.17 | 47.21 | 0.8 | 74.99 | 16.2 | 0.48 | 510.52 | 900 | 22 | 9.1 | 1.549 | 0.0507 | 32.17 | 52.34 | 27.9481 | 12.54931 | 20.11009 | 39.85402 | 15.49 | 26.51244 | 0.1677523 | 34.83615 | -0.08452598
10.1016/j.apenergy.2019.114217 | Pine wood boards | 46.05 | 6.09 | 0.17 | 47.21 | 0.776 | 74.99 | 16.2 | 0.48 | 565.36 | 1200 | 22 | 9.1 | 1.549 | 0.0507 | 30.76 | 53.28 | 27.29401 | 11.98169 | 17.68254 | 41.26109 | 15.96 | 26.59923 | 0.115875 | 30.18165 | -0.02026433
10.1016/j.apenergy.2019.114217 | Pine wood boards | 46.05 | 6.09 | 0.17 | 47.21 | 1.46 | 74.99 | 16.2 | 0.48 | 620.2 | 1500 | 22 | 9.1 | 1.549 | 0.0507 | 29.84 | 56.55 | 26.48707 | 11.29666 | 15.37993 | 41.66571 | 13.61 | 26.11194 | 0.03449056 | 25.56508 | 0.06127302
10.1016/j.apenergy.2019.114217 | Pine wood boards | 46.05 | 6.09 | 0.17 | 47.21 | 0.944 | 74.99 | 16.2 | 0.48 | 435.44 | 600 | 22 | 16.7 | 1.677 | 0.0823 | 29.97 | 36.75 | 28.29993 | 13.29239 | 24.75538 | 40.92323 | 33.28 | 27.86314 | 0.510315 | 58.83436 | -0.273379
10.1016/j.apenergy.2019.114217 | Pine wood boards | 46.05 | 6.09 | 0.17 | 47.21 | 0.8 | 74.99 | 16.2 | 0.48 | 496.91 | 900 | 22 | 16.7 | 1.677 | 0.0823 | 28.99 | 59.41 | 30.61073 | 12.19575 | 20.67775 | 39.29184 | 11.6 | 25.39908 | 0.1229254 | 36.58791 | -0.211068
10.1016/j.apenergy.2019.114217 | Pine wood boards | 46.05 | 6.09 | 0.17 | 47.21 | 0.776 | 74.99 | 16.2 | 0.48 | 558.38 | 1200 | 22 | 16.7 | 1.677 | 0.0823 | 32.26 | 54.01 | 28.45511 | 12.41142 | 18.42075 | 41.14545 | 13.73 | 25.89929 | 0.1136793 | 35.84079 | -0.1617704
10.1016/j.apenergy.2019.114217 | Pine wood boards | 46.05 | 6.09 | 0.17 | 47.21 | 1.46 | 74.99 | 16.2 | 0.48 | 619.85 | 1500 | 22 | 16.7 | 1.677 | 0.0823 | 30.38 | 59.81 | 28.27367 | 11.49479 | 15.86964 | 41.55456 | 9.81 | 25.19347 | 0.004284255 | 29.64055 | -0.07497015
10.1016/j.biombioe.2018.09.035 | Wood pellets | 41.2 | 5 | 0.02 | 53.6 | 0.18 | 85.1 | 13.6 | 0.23 | 523.96 | 2500 | 60 | 9.1 | 5 | 1 | 44.68 | 29.42 | 16.51393 | 10.86785 | 2.73852 | 71.73597 | 25.9 | 30.89 | 0.336056 | -0.1805871 | 0.09101517
10.1016/j.biombioe.2018.09.035 | Wood pellets | 41.2 | 5 | 0.02 | 53.6 | 0.18 | 85.1 | 13.6 | 0.23 | 545.54 | 2500 | 60 | 9.1 | 5 | 1 | 40.15 | 31.87 | 18.35808 | 10.12811 | 3.47568 | 72.36233 | 27.98 | 31.21 | 0.4223301 | -0.1960014 | 0.1210558
10.1016/j.biombioe.2018.09.035 | Wood pellets | 41.2 | 5 | 0.02 | 53.6 | 0.18 | 85.1 | 13.6 | 0.23 | 543.8 | 2500 | 60 | 9.1 | 5 | 1 | 38.56 | 32.72 | 18.90415 | 9.688555 | 5.651515 | 71.78474 | 28.72 | 31.81 | 0.4925373 | -0.1686851 | 0.1389925
10.1016/j.biombioe.2018.09.035 | Wood pellets | 41.2 | 5 | 0.02 | 53.6 | 0.18 | 85.1 | 13.6 | 0.23 | 507.43 | 2000 | 60 | 9.1 | 5 | 1 | 36.68 | 31.35 | 22.6705 | 12.51191 | 5.407941 | 71.52536 | 31.97 | 30.55 | 0.5344828 | 8.447324 | 0.2801724
10.1016/j.biombioe.2018.09.035 | Wood pellets | 41.2 | 5 | 0.02 | 53.6 | 0.18 | 85.1 | 13.6 | 0.23 | 520.66 | 2500 | 60 | 9.1 | 5 | 1 | 41.43 | 29.92 | 16.97669 | 10.09199 | 5.68917 | 71.33892 | 28.65 | 31.84 | 0.3814181 | 0.4040825 | 0.1301956
10.1016/j.biombioe.2018.09.035 | Wood pellets | 41.2 | 5 | 0.02 | 53.6 | 0.18 | 85.1 | 13.6 | 0.23 | 583.47 | 3000 | 60 | 9.1 | 5 | 1 | 46.17 | 27.45 | 14.02801 | 9.964128 | 0.6517331 | 72.69565 | 26.38 | 31.54 | 0.3562945 | -6.057251 | 0.1042162
10.1039/C9SE00162J | Kappaphycus alvarezii (Macroalgae) | 29.5 | 5.5 | 1.2 | 47.2 | 4.5 | 68 | 6.1 | 12.1 | 340 | 560 | 10 | 25 | 9.72 | 1.289 | 32.4 | 45.6 | 19.21 | 12.54 | 13.63 | 18.62 | 22.1 | 12.4 | 0.2 | 15.07 | 0.89
10.1039/C9SE00162J | Sargassum wightii (Macroalgae) | 25.4 | 3.9 | 1.2 | 55.9 | 0.4 | 64.26 | 6.77 | 13.2 | 320 | 560 | 10 | 25 | 9.72 | 1.289 | 25.9 | 40.9 | 23.29 | 14.8 | 13.81 | 30.29 | 33.3 | 14.4 | 0.38 | 19.98 | 0.79
10.1039/C9SE00162J | Turbinaria ornata (Macroalgae) | 29 | 4.2 | 1.7 | 42.8 | 0.3 | 55.8 | 3.8 | 22.34 | 280 | 560 | 10 | 25 | 9.72 | 1.289 | 27 | 42.1 | 26.91216 | 10.46197 | 23.04391 | 4.864879 | 30.9 | 9.8 | 0.38 | 12.72 | 1.23
10.1016/j.biortech.2018.02.034 | Sewage sludge | 43.4 | 6.99 | 5.66 | 26.45 | 1.62 | 82.2 | 0.3 | 17.5 | 450 | 1000 | 20 | 95.2 | 9.72 | 1.289 | 16.57 | 21.32 | 5.93 | 29.78 | 24.72 | 15.02 | 62.06 | 8.7 | 1.11 | 8.05 | 0.2
10.1016/j.biortech.2018.02.034 | Sewage sludge | 43.4 | 6.99 | 5.66 | 26.45 | 2.44 | 82.2 | 0.3 | 17.5 | 500 | 1000 | 20 | 95.2 | 9.72 | 1.289 | 34.67 | 29.77 | 5.95 | 29.63 | 21.48 | 14.1 | 35.9 | 7.23 | 0.81 | 5.95 | 0.25
10.1016/j.biortech.2018.02.034 | Sewage sludge | 43.4 | 6.99 | 5.66 | 26.45 | 2.44 | 82.2 | 0.3 | 17.5 | 550 | 1000 | 20 | 95.2 | 9.72 | 1.289 | 39.15 | 27.2 | 5.54 | 26.03 | 27.93 | 13.09 | 33.78 | 7.44 | 0.77 | 5.55 | 0.14
10.1016/j.biortech.2018.02.034 | Sewage sludge | 43.4 | 6.99 | 5.66 | 26.45 | 4.9 | 82.2 | 0.3 | 17.5 | 600 | 1000 | 20 | 95.2 | 9.72 | 1.289 | 27.99 | 39.02 | 6.67 | 23.74 | 31.63 | 13.62 | 33.2 | 6.48 | 0.62 | 4.71 | 0.17
10.1016/j.jaap.2016.10.016 | Leaves | 49.2 | 11.2 | 2.3 | 37.3 | 0 | 83.3 | 10.2 | 3.1 | 449.85 | 3000 | 18 | 33.3 | 8 | 4.96 | 29.1 | 16.6 | 4.482015 | 10.28007 | -5.124549 | 46.67668 | 54.3 | 24.8 | 0.3 | 33.51 | 0.3
10.1016/j.jaap.2016.10.016 | Stems | 48.7 | 12.3 | 2.2 | 36.8 | 0 | 80.5 | 14.2 | 2.4 | 492.85 | 3000 | 22 | 33.5 | 8 | 4.96 | 40.9 | 10.3 | -2.552544 | 13.77997 | -3.349305 | 43.25917 | 48.7 | 24.5 | 0.2 | 20.63 | 0.3
10.1016/j.jaap.2016.10.016 | Rhyzomes | 47.5 | 10.4 | 1.9 | 40.2 | 0 | 78.8 | 11.5 | 5.9 | 407.85 | 3000 | 21 | 33.3 | 8 | 4.96 | 35.5 | 4.6 | -12.38727 | 8.559236 | 14.17617 | 43.32403 | 59.9 | 30.2 | 0.3 | 30.3 | 0.1
10.1016/j.jaap.2016.10.016 | Leaves | 49.2 | 11.2 | 2.3 | 37.3 | 0 | 83.3 | 10.2 | 3.1 | 364.85 | 3000 | 31 | 33.6 | 8 | 4.96 | 22.1 | 17 | -5.755124 | 9.629162 | 1.537651 | 52.04534 | 60.9 | 27.3 | 0.2 | 19.84 | 0.2
10.1016/j.jaap.2016.10.016 | Stems | 48.7 | 12.3 | 2.2 | 36.8 | 0 | 80.5 | 14.2 | 2.4 | 428.85 | 3000 | 32 | 33.2 | 8 | 4.96 | 38.9 | 17.2 | 1.103757 | 7.85595 | 6.866211 | 46.32919 | 43.8 | 28 | 0.2 | 21.16 | 0.2
10.1016/j.jaap.2016.10.016 | Rhyzomes | 47.5 | 10.4 | 1.9 | 40.2 | 0 | 78.8 | 11.5 | 5.9 | 433.85 | 3000 | 40 | 33.7 | 8 | 4.96 | 28.7 | 8.4 | -15.18858 | 8.695247 | 9.353217 | 57.43908 | 62.9 | 30 | 0.2 | 19.4 | 0.1
10.1016/j.biortech.2017.02.006 | Spirulina | 49.77 | 6.64 | 11.01 | 31.88 | 0.7 | 73.51 | 13.24 | 6.55 | 400 | 3000 | 30 | 83.3 | 9.72 | 1.289 | 11.16 | 79.8 | 30.7 | 19.18 | 16.48 | 23.71 | 9.04 | 13.47 | 0.08561446 | 14.65698 | 0.2216048
10.1016/j.biortech.2017.02.006 | Spirulina | 49.77 | 6.64 | 11.01 | 31.88 | 0.7 | 73.51 | 13.24 | 6.55 | 550 | 3000 | 30 | 83.3 | 9.72 | 1.289 | 12.84 | 81.5 | 29.12 | 18.28 | 19.64 | 24.16 | 5.6 | 14.36 | 0.02018396 | 10.48319 | 0.2226489
10.1016/j.biortech.2017.02.006 | Spirulina | 49.77 | 6.64 | 11.01 | 31.88 | 0.7 | 73.51 | 13.24 | 6.55 | 700 | 3000 | 30 | 83.3 | 9.72 | 1.289 | 5.57 | 83.83 | 32.51 | 13.54 | 7.68 | 41.08 | 10.06 | 14.01 | -0.08033862 | 17.09481 | -0.101414
10.1016/j.biortech.2017.02.006 | Chlorella | 51.91 | 7.09 | 9.61 | 30.52 | 0.88 | 70.72 | 15.14 | 6.12 | 400 | 3000 | 30 | 83.3 | 9.72 | 1.289 | 8.01 | 83.84 | 32.96 | 15.12 | 20.09 | 23.25 | 8.15 | 13.14 | 0.03247385 | 21.17476 | 0.01977461
10.1016/j.biortech.2017.02.006 | Chlorella | 51.91 | 7.09 | 9.61 | 30.52 | 0.88 | 70.72 | 15.14 | 6.12 | 550 | 3000 | 30 | 83.3 | 9.72 | 1.289 | 9.05 | 79.23 | 30.25 | 19.41 | 14.44 | 27.32 | 11.72 | 13.79 | 0.07760092 | 22.40771 | 0.1574118
10.1016/j.biortech.2017.02.006 | Chlorella | 51.91 | 7.09 | 9.61 | 30.52 | 0.88 | 70.72 | 15.14 | 6.12 | 700 | 3000 | 30 | 83.3 | 9.72 | 1.289 | 15.58 | 78.61 | 32.28 | 16.93 | 15.13 | 28 | 5.81 | 16.29 | 0.03132188 | 30.43583 | 0.07070303
10.1016/j.biortech.2017.02.006 | Porphyra | 42.47 | 6.22 | 6.02 | 42.96 | 2.23 | 70.81 | 16.88 | 2.97 | 400 | 3000 | 30 | 83.3 | 9.72 | 1.289 | 1.69 | 85.66 | 36.57 | 8.8 | 12.19 | 38.6 | 12.74 | 17.43 | -0.0589766 | 34.166 | -0.4688949
10.1016/j.biortech.2017.02.006 | Porphyra | 42.47 | 6.22 | 6.02 | 42.96 | 2.23 | 70.81 | 16.88 | 2.97 | 550 | 3000 | 30 | 83.3 | 9.72 | 1.289 | 2.41 | 86.22 | 41.09 | 6.99 | 8.13 | 43.34 | 11.46 | 13.75 | -0.09814455 | 32.10317 | -0.459869
10.1016/j.biortech.2017.02.006 | Porphyra | 42.47 | 6.22 | 6.02 | 42.96 | 2.23 | 70.81 | 16.88 | 2.97 | 700 | 3000 | 30 | 83.3 | 9.72 | 1.289 | 2.11 | 87.29 | 41.31 | 7.67 | 12.19 | 36.57 | 10.61 | 18.21 | -0.01594449 | 36.98933 | -0.2992688
10.1016/j.biortech.2017.02.006 | Cellulose | 42.66 | 6.52 | 0 | 50.82 | 0 | 88.56 | 7.6 | 1.1 | 400 | 3000 | 30 | 83.3 | 9.72 | 1.289 | 3.8 | 88.98 | 18.74 | 10.15 | 8.12 | 58.92 | 7.22 | 20.43244 | -0.3048335 | 6.375643 | -0.8676519
10.1016/j.biortech.2017.02.006 | Cellulose | 42.66 | 6.52 | 0 | 50.82 | 0 | 88.56 | 7.6 | 1.1 | 550 | 3000 | 30 | 83.3 | 9.72 | 1.289 | 2.94 | 91.95 | 25.74 | 8.8 | 16.07 | 46.5 | 5.11 | 22.57303 | -0.1574554 | 11.391 | -0.5600317
10.1016/j.biortech.2017.02.006 | Cellulose | 42.66 | 6.52 | 0 | 50.82 | 0 | 88.56 | 7.6 | 1.1 | 700 | 3000 | 30 | 83.3 | 9.72 | 1.289 | 2.53 | 91.96 | 21.68 | 11.06 | 12.19 | 50.79 | 5.51 | 22.06872 | -0.2123741 | 4.821048 | -0.5338447
10.1016/j.biortech.2017.02.006 | Ovalbumin | 41.64 | 6.95 | 12.24 | 37.96 | 1.21 | 86.6 | 9.88 | 0 | 400 | 3000 | 30 | 83.3 | 9.72 | 1.289 | 15.16 | 81.24 | 16.06 | 12.64 | 30.47 | 34.54 | 3.6 | 21.33683 | -0.3562139 | -23.94296 | -0.3177707
10.1016/j.biortech.2017.02.006 | Ovalbumin | 41.64 | 6.95 | 12.24 | 37.96 | 1.21 | 86.6 | 9.88 | 0 | 550 | 3000 | 30 | 83.3 | 9.72 | 1.289 | 13.47 | 83.57 | 20.55 | 18.73 | 30.7 | 21.89 | 2.96 | 20.04147 | -0.1763191 | -28.03013 | 0.2631258
10.1016/j.biortech.2017.02.006 | Ovalbumin | 41.64 | 6.95 | 12.24 | 37.96 | 1.21 | 86.6 | 9.88 | 0 | 700 | 3000 | 30 | 83.3 | 9.72 | 1.289 | 16.63 | 78.74 | 25.29 | 11.28 | 2.26 | 58.46 | 4.63 | 16.87942 | -0.4577976 | -8.700901 | -0.5478037
10.1021/EF5003638 | Sewage sludge | 28.44 | 4.17 | 4.89 | 13.67 | 1.25 | 46.76 | 5.79 | 40.95 | 469 | 400 | 60 | 16.7 | 8 | 4.96 | 51.72 | 23.48 | 34.03531 | 13.16749 | -1.597781 | -2.653396 | 24.8 | -7.843382 | 0.9928443 | -86.63524 | 2.528197
10.1021/EF5003638 | Sewage sludge | 28.44 | 4.17 | 4.89 | 13.67 | 1.25 | 46.76 | 5.79 | 40.95 | 616 | 500 | 60 | 16.7 | 8 | 4.96 | 70.56 | 12.47 | 31.54573 | 15.32931 | -4.356757 | 0.9865094 | 16.97 | -7.717949 | 0.9186763 | -81.35795 | 2.515879
10.1021/EF5003638 | Sewage sludge | 28.44 | 4.17 | 4.89 | 13.67 | 1.25 | 46.76 | 5.79 | 40.95 | 665 | 600 | 60 | 16.7 | 8 | 4.96 | 64.87 | 12.94 | 32.83871 | 14.26656 | -5.501958 | 3.351593 | 22.19 | -7.277028 | 0.9551727 | -80.80171 | 2.564085
10.1021/EF5003638 | Sewage sludge | 28.44 | 4.17 | 4.89 | 13.67 | 1.25 | 46.76 | 5.79 | 40.95 | 733 | 700 | 60 | 16.7 | 8 | 4.96 | 62.3 | 16.3 | 34.34839 | 13.467 | -7.254568 | 5.449165 | 21.4 | -7.381843 | 0.9112967 | -82.94734 | 2.606539
10.1021/EF5003638 | Sewage sludge | 28.44 | 4.17 | 4.89 | 13.67 | 1.25 | 46.76 | 5.79 | 40.95 | 789 | 800 | 60 | 16.7 | 8 | 4.96 | 64.44 | 19.64 | 34.81453 | 13.37595 | -8.964697 | 6.368297 | 15.92 | -7.851987 | 0.8158158 | -86.68385 | 2.629228
10.1021/EF5003638 | Sewage sludge | 28.44 | 4.17 | 4.89 | 13.67 | 1.25 | 46.76 | 5.79 | 40.95 | 899 | 900 | 60 | 16.7 | 8 | 4.96 | 64.22 | 18.55 | 36.1615 | 12.81837 | -11.17411 | 10.25195 | 17.23 | -7.541468 | 0.8091583 | -84.90746 | 2.674455
10.1016/j.biortech.2013.06.102 | Microalgae | 43.8 | 5.7 | 8.1 | 0.6 | 23.6 | 70.7 | 4.7 | 18.1 | 400 | 250 | 120 | 30 | 5 | 1 | 23.1 | 44.5 | 48.05 | 11.05 | 14.89 | 20.62 | 32.4 | -3.770051 | 1.714868 | -7.866853 | 2.247893
10.1016/j.biortech.2013.06.102 | Microalgae | 43.8 | 5.7 | 8.1 | 0.6 | 23.6 | 70.7 | 4.7 | 18.1 | 800 | 950 | 120 | 30 | 5 | 1 | 15.6 | 57.5 | 48.04 | 4.7 | 4.67 | 39.8 | 26.9 | -2.858661 | 1.316613 | -22.36475 | 2.156667
10.1016/j.biortech.2013.06.102 | Residue of microalgae | 42.4 | 5.6 | 8.8 | 0.7 | 23 | 69.8 | 4.9 | 19.5 | 400 | 250 | 120 | 30 | 5 | 1 | 21.8 | 50.4 | 49.28 | 8.05 | 14.36 | 25.72 | 27.8 | -4.60436 | 1.556188 | -18.93783 | 2.142248
10.1016/j.biortech.2013.06.102 | Residue of microalgae | 42.4 | 5.6 | 8.8 | 0.7 | 23 | 69.8 | 4.9 | 19.5 | 800 | 950 | 120 | 30 | 5 | 1 | 15.4 | 57.2 | 50.15 | 2.06 | 2.73 | 44.19 | 27.4 | -3.519733 | 1.269988 | -26.69791 | 2.07224
10.1016/j.fuel.2015.02.081 | Wood pellets | 44.81 | 5.87 | 0.59 | 48.74 | 0 | 80.93 | 9.01 | 1.38 | 490.85 | 3000 | 25 | 17.5 | 8 | 4.96 | 47.7 | 29.4 | -20.45186 | 14.25756 | 24.02052 | 49.66234 | 23 | 35.9 | 0.04 | 5.42 | 0.14
10.1016/j.fuel.2015.02.081 | Wood pellets | 44.81 | 5.87 | 0.59 | 48.74 | 0 | 80.93 | 9.01 | 1.38 | 490.85 | 3000 | 23 | 34.4 | 8 | 4.96 | 41.9 | 34.9 | 48.08857 | -2.829068 | 3.502065 | 61.33501 | 23.3 | 31.5 | 0.35 | 104.9 | 0.18
10.1016/j.fuel.2015.02.081 | Wood pellets | 44.81 | 5.87 | 0.59 | 48.74 | 0 | 80.93 | 9.01 | 1.38 | 490.85 | 3000 | 67 | 26.2 | 8 | 4.96 | 46.1 | 29 | 7.722359 | 17.35205 | 3.778293 | 78.41366 | 24.9 | 31.3 | 0.2 | 31.64 | 0.9
10.1016/j.fuel.2015.02.081 | Wood pellets | 44.81 | 5.87 | 0.59 | 48.74 | 0 | 80.93 | 9.01 | 1.38 | 490.85 | 3000 | 24 | 34.3 | 8 | 4.96 | 40.8 | 33.3 | 53.74669 | -4.234738 | 0.5144872 | 63.57256 | 25.9 | 31.2 | 0.46 | 113.43 | 0.18
10.1016/j.fuel.2015.02.081 | Wood pellets | 44.81 | 5.87 | 0.59 | 48.74 | 0 | 80.93 | 9.01 | 1.38 | 490.85 | 3000 | 35 | 24.9 | 8 | 4.96 | 42.9 | 33.5 | 30.03419 | 8.598713 | 6.630805 | 60.82575 | 23.6 | 31.5 | 0.23 | 66.31 | 0.9
10.1016/j.fuel.2015.02.081 | Wood pellets | 44.81 | 5.87 | 0.59 | 48.74 | 0 | 80.93 | 9.01 | 1.38 | 490.85 | 3000 | 67 | 26.2 | 8 | 4.96 | 41.9 | 31.8 | 5.110932 | 9.192435 | 5.873893 | 82.59158 | 26.3 | 33.4 | 0.3047038 | 32.69112 | 0.09
10.1016/j.jaap.2006.08.003 | Coffee hulls | 47.3 | 6.4 | 2.7 | 37.7 | 0.3 | 77 | 17.4 | 5.6 | 500 | 130 | 20 | 16.7 | 5 | 1 | 7.9 | 61.89 | 35.64 | 7.25 | 28.42 | 25.8 | 30.21 | 24.3 | 0.42 | 10.75 | 0.06
10.1016/j.jaap.2006.08.004 | Coffee hulls | 47.3 | 6.4 | 2.7 | 37.7 | 0.3 | 77 | 17.4 | 5.6 | 800 | 270 | 20 | 16.7 | 5 | 1 | 9.19 | 65.28 | 38.15 | 7.13 | 22.7 | 38.15 | 25.53 | 23.8 | 0.24 | 6.48 | 0.04
10.1016/j.jaap.2006.08.005 | Coffee hulls | 47.3 | 6.4 | 2.7 | 37.7 | 0.3 | 77 | 17.4 | 5.6 | 1000 | 420 | 20 | 16.7 | 5 | 1 | 8.58 | 68.72 | 40.06 | 6.74 | 17.73 | 40.06 | 22.7 | 23.4 | 0.15 | 4.81 | 0.02
10.1016/j.jaap.2019.05.012 | Alkali lignin | 51.9 | 5 | 0 | 38.2 | 4.9 | 63.2 | 28 | 8.8 | 650 | 1000 | 16.7 | 88.9 | 9.72 | 1.289 | 31.92 | 25.9 | 52.57 | 21.36 | 7.7 | 17.75 | 42.31 | 10.99885 | 1.184388 | 128.3795 | -0.8562445
10.1016/j.jaap.2019.05.012 | Alkali lignin | 51.9 | 5 | 0 | 38.2 | 4.9 | 63.2 | 28 | 8.8 | 650 | 1000 | 16.7 | 92.3 | 9.72 | 1.289 | 31.62 | 26.5 | 31.87 | 15.88 | 39.91 | 11.55 | 41.71 | 19.98493 | 1.020726 | 110.9354 | -1.289358
10.1016/j.jaap.2019.05.012 | Alkali lignin | 51.9 | 5 | 0 | 38.2 | 4.9 | 63.2 | 28 | 8.8 | 650 | 1000 | 16.7 | 94.1 | 9.72 | 1.289 | 32.22 | 26.8 | 33.64 | 18.01 | 36.55 | 10.85 | 41.11 | 18.48775 | 1.047731 | 112.4432 | -1.213379
10.1016/j.jaap.2019.05.012 | Alkali lignin | 51.9 | 5 | 0 | 38.2 | 4.9 | 63.2 | 28 | 8.8 | 650 | 1000 | 16.7 | 95.2 | 9.72 | 1.289 | 34.63 | 24.39 | 44.09 | 24.56 | 22.04 | 7.49 | 40.96 | 13.17606 | 1.222016 | 120.8468 | -0.819581
10.1016/j.jaap.2019.05.012 | Alkali lignin | 51.9 | 5 | 0 | 38.2 | 4.9 | 63.2 | 28 | 8.8 | 650 | 1000 | 16.7 | 96 | 9.72 | 1.289 | 34.48 | 23.19 | 45.33 | 24.92 | 21.87 | 7.14 | 42.77 | 13.14542 | 1.268615 | 124.3418 | -0.7788578
10.1016/j.jaap.2019.05.012 | Alkali lignin | 51.9 | 5 | 0 | 38.2 | 4.9 | 63.2 | 28 | 8.8 | 500 | 1000 | 16.7 | 95.2 | 9.72 | 1.289 | 31.01 | 20.41 | 11.05 | 12.07 | 65.08 | 12.28 | 48.86 | 27.20535 | 0.916632 | 99.85418 | -1.772147
10.1016/j.jaap.2019.05.012 | Alkali lignin | 51.9 | 5 | 0 | 38.2 | 4.9 | 63.2 | 28 | 8.8 | 550 | 1000 | 16.7 | 95.2 | 9.72 | 1.289 | 34.04 | 22.13 | 17.6 | 17.39 | 54.64 | 9.41 | 44.01 | 23.18451 | 0.9662214 | 100.4091 | -1.448002
10.1016/j.jaap.2019.05.012 | Alkali lignin | 51.9 | 5 | 0 | 38.2 | 4.9 | 63.2 | 28 | 8.8 | 600 | 1000 | 16.7 | 95.2 | 9.72 | 1.289 | 33.91 | 22.57 | 22.92 | 19.23 | 46.66 | 9.61 | 43.88 | 20.96394 | 1.020992 | 104.5781 | -1.30357
10.1016/j.jaap.2019.05.012 | Alkali lignin | 51.9 | 5 | 0 | 38.2 | 4.9 | 63.2 | 28 | 8.8 | 650 | 1000 | 16.7 | 95.2 | 9.72 | 1.289 | 34.63 | 24.58 | 44.21 | 24.97 | 22.51 | 7.36 | 41.18 | 13.22816 | 1.228256 | 121.079 | -0.7769324
10.1016/j.jaap.2019.05.012 | Alkali lignin | 51.9 | 5 | 0 | 38.2 | 4.9 | 63.2 | 28 | 8.8 | 700 | 1000 | 16.7 | 95.2 | 9.72 | 1.289 | 31.07 | 30.59 | 51.16 | 12.69 | 14.32 | 22.1 | 39.04 | 14.24663 | 1.035545 | 136.0999 | -1.455719
10.1016/j.jaap.2019.05.012 | Alkali lignin | 51.9 | 5 | 0 | 38.2 | 4.9 | 63.2 | 28 | 8.8 | 650 | 1000 | 16.7 | 93.2 | 9.72 | 1.289 | 34.36 | 24.17 | 44.15 | 24.81 | 21.95 | 7.45 | 40.99 | 13.16478 | 1.223203 | 118.5936 | -0.7578465
10.1016/j.jaap.2019.05.012 | Alkali lignin | 51.9 | 5 | 0 | 38.2 | 4.9 | 63.2 | 28 | 8.8 | 650 | 1000 | 16.7 | 93.2 | 8 | 4.96 | 37.67 | 30.56 | 42.68 | 15.34 | 9.81 | 31.95 | 31.27 | 14.22333 | 0.8181946 | 133.1861 | -1.40426
10.1016/j.jaap.2019.05.012 | Alkali lignin | 51.9 | 5 | 0 | 38.2 | 4.9 | 63.2 | 28 | 8.8 | 650 | 1000 | 16.7 | 93.2 | 5 | 1 | 36.25 | 26.06 | 43.16 | 16.79 | 12.72 | 27.09 | 37.44 | 12.69952 | 0.9178262 | 122.0768 | -1.627759
10.1016/j.biortech.2018.10.086 | Wood sawdust | 47.1 | 6.63 | 0.15 | 46.13 | 0 | 79.76 | 14.21 | 0.72 | 660 | 1000 | 25 | 9.1 | 9.72 | 1.289 | 20.2 | 62.7 | 25.05935 | 6.112616 | 26.52098 | 45.61152 | 17.1 | 31.84 | 0.1020874 | 24.59658 | 0.1341513
10.1016/j.biortech.2018.10.086 | Chlorella vulgaris | 47.33 | 7 | 11.19 | 33.66 | 0.82 | 71.63 | 19.19 | 8.52 | 660 | 1000 | 25 | 9.1 | 9.72 | 1.289 | 49.3 | 19.5 | 19.47596 | 21.93084 | 10.41066 | 26.24918 | 31.2 | 19.27 | 0.5459457 | 6.284415 | 0.9316114
10.1016/j.biortech.2018.10.086 | Wood sawdust | 47.1 | 6.63 | 0.15 | 46.13 | 0 | 79.76 | 14.21 | 0.72 | 760 | 1000 | 25 | 9.1 | 8 | 4.96 | 21.2 | 67.3 | 21.81786 | 11.11093 | 7.165348 | 57.9106 | 11.5 | 28.09 | -0.07452513 | 24.13899 | 0.2904734
10.1016/j.biortech.2018.10.086 | Chlorella vulgaris | 47.33 | 7 | 11.19 | 33.66 | 0.82 | 71.63 | 19.19 | 8.52 | 760 | 1000 | 25 | 9.1 | 8 | 4.96 | 45.3 | 30.9 | 12.80927 | 16.19171 | 19.97261 | 35.55064 | 23.9 | 24.89 | 0.269088 | 5.761696 | 0.8357687
10.1016/j.jaap.2016.01.008 | Soapstock | 75.13 | 11.07 | 2.26 | 11.54 | 0.07 | 58.27 | 29.28 | 12.45 | 400 | 800 | 30 | 94.3 | 10.29 | 1.289 | 48.56 | 5.42 | 12.71593 | 27.97064 | 27.91908 | 1.253974 | 37.71 | 12.64955 | 1.131415 | 102.2777 | -1.666238
10.1016/j.jaap.2016.01.008 | Soapstock | 75.13 | 11.07 | 2.26 | 11.54 | 0.07 | 58.27 | 29.28 | 12.45 | 450 | 800 | 30 | 94.3 | 10.29 | 1.289 | 49.85 | 7.32 | 13.61565 | 27.84572 | 26.94104 | 2.535681 | 34.35 | 12.37225 | 1.080797 | 101.215 | -1.663829
10.1016/j.jaap.2016.01.008 | Soapstock | 75.13 | 11.07 | 2.26 | 11.54 | 0.178 | 58.27 | 29.28 | 12.45 | 500 | 800 | 30 | 94.3 | 10.29 | 1.289 | 57.6 | 8.78 | 13.51003 | 28.6327 | 25.81525 | 2.745589 | 25.31 | 11.68943 | 0.9721455 | 99.85639 | -1.668225
10.1016/j.jaap.2016.01.008 | Soapstock | 75.13 | 11.07 | 2.26 | 11.54 | 0.15 | 58.27 | 29.28 | 12.45 | 550 | 800 | 30 | 94.3 | 10.29 | 1.289 | 64.05 | 11.88 | 13.31341 | 29.14554 | 24.59703 | 3.064004 | 14.98 | 10.78583 | 0.8338003 | 94.80892 | -1.708036
10.1016/j.jaap.2016.01.008 | Soapstock | 75.13 | 11.07 | 2.26 | 11.54 | 0.15 | 58.27 | 29.28 | 12.45 | 600 | 800 | 30 | 94.3 | 10.29 | 1.289 | 61.99 | 15.75 | 15.48035 | 28.55971 | 23.56964 | 4.555739 | 13.69 | 10.64981 | 0.8036832 | 94.82142 | -1.667304
10.1016/j.biortech.2014.05.100 | Chlorella sp. | 41.21 | 6.12 | 7.04 | 34.06 | 0.07 | 81.15 | 24.4 | 11.57 | 450 | 750 | 30 | 97.1 | 5 | 1.289 | 53.5 | 9.68 | 29.91565 | 20.24533 | 23.14272 | 17.98361 | 36.83 | 12.30442 | 0.8374458 | 2.140181 | -1.476158
10.1016/j.biortech.2014.05.100 | Chlorella sp. | 41.21 | 6.12 | 7.04 | 34.06 | 0.07 | 81.15 | 27.192 | 11.57 | 550 | 750 | 30 | 97.1 | 9.72 | 1.289 | 57.15 | 16.53 | 29.75422 | 20.30693 | 20.40149 | 13.95642 | 26.4 | 11.34964 | 0.6889245 | -11.87434 | -1.472793
10.1016/j.biortech.2014.05.100 | Nannochloropsis | 42.7 | 5.98 | 9.44 | 35.81 | 0.07 | 90.77 | 24.4 | 6.08 | 450 | 750 | 30 | 97.1 | 9.72 | 1.289 | 46.38 | 16.49 | 25.21082 | 21.88461 | 26.97324 | 22.99635 | 37.66 | 17.24294 | 0.7545548 | -7.036858 | -1.527338
10.1016/j.biortech.2014.05.100 | Nannochloropsis | 42.7 | 5.98 | 9.44 | 35.81 | 0.07 | 90.77 | 27.192 | 6.08 | 550 | 750 | 30 | 97.1 | 9.72 | 1.289 | 48.87 | 27.08 | 27.80511 | 21.29907 | 23.64417 | 21.60386 | 24.28 | 15.47443 | 0.5375719 | -23.78521 | -1.651641
10.1016/j.wasman.2011.02.001 | Sewage sludge | 39.4 | 5.7 | 4.75 | 24.4 | 1.18 | 75.5 | 9.758 | 24.5 | 1030.19 | 1000 | 10 | 20 | 8 | 4.96 | 7.2 | 56.9 | 40.65 | 3.5 | 4.43 | 19.25 | 35.9 | 9.325406 | 0.3510114 | -63.02478 | 1.664021
10.1016/j.wasman.2011.02.001 | Sewage sludge | 39.4 | 5.7 | 4.75 | 24.4 | 1.18 | 75.5 | 9.758 | 24.5 | 996.22 | 1000 | 10 | 20 | 5 | 1 | 7.6 | 54.6 | 42.54 | 3.51 | 4.66 | 13.4 | 37.8 | 7.078165 | 0.3985232 | -73.29562 | 1.316281
10.1016/j.wasman.2011.02.001 | Sewage sludge | 39.4 | 5.7 | 4.75 | 24.4 | 1.18 | 75.5 | 9.758 | 24.5 | 1162.26 | 1000 | 10 | 20 | 9.72 | 1.289 | 7.3 | 63.2 | 36.69 | 2.56 | 5.01 | 11.24 | 29.5 | 8.186605 | 0.2338693 | -83.81859 | 1.343989
10.1039/d0ra04966b | Oil palm shell | 45.65 | 5.49 | 0.32 | 36.59 | 0.07 | 65.76 | 19.73 | 3.11 | 400 | 800 | 30 | 30 | 6 | 1.3 | 30.45 | 40.55 | 33.78216 | 14.59128 | 19.76851 | 26.06778 | 28.8 | 21.84639 | 0.4772182 | 38.63567 | -0.2185806
10.1039/d0ra04966b | Oil palm shell | 45.65 | 5.49 | 0.32 | 36.59 | 0.07 | 65.76 | 19.73 | 3.11 | 400 | 800 | 30 | 30 | 4 | 0.3 | 23.66 | 33.39 | 37.59639 | 13.20974 | 21.37745 | 27.66268 | 42.75 | 22.74414 | 0.6829645 | 46.40018 | -0.2654566
10.1039/d0ra04966b | Oil palm shell | 45.65 | 5.49 | 0.32 | 36.59 | 0.15 | 65.76 | 19.73 | 3.11 | 500 | 800 | 30 | 30 | 6 | 1.3 | 37.98 | 35.77 | 31.57834 | 14.99197 | 18.38145 | 29.20657 | 22.56 | 21.33647 | 0.3936664 | 34.38184 | -0.3502063
10.1039/d0ra04966b | Oil palm shell | 45.65 | 5.49 | 0.32 | 36.59 | 0.15 | 65.76 | 19.73 | 3.11 | 500 | 800 | 30 | 30 | 4 | 0.3 | 24.03 | 40.55 | 40.62041 | 12.60715 | 19.27333 | 29.97658 | 35.59 | 22.05557 | 0.570044 | 44.20485 | -0.2233577
10.1039/d0ra04966b | Oil palm shell | 45.65 | 5.49 | 0.32 | 36.59 | 0.15 | 65.76 | 19.73 | 3.11 | 600 | 800 | 30 | 30 | 6 | 1.3 | 32.66 | 42.01 | 37.46884 | 13.8869 | 16.37981 | 32.50889 | 25.13 | 21.77816 | 0.414384 | 42.00959 | -0.1706458
10.1039/d0ra04966b | Oil palm shell | 45.65 | 5.49 | 0.32 | 36.59 | 0.15 | 65.76 | 19.73 | 3.11 | 600 | 800 | 30 | 30 | 4 | 0.3 | 33.02 | 40.91 | 40.73338 | 13.31688 | 17.34967 | 32.04231 | 25.68 | 21.39233 | 0.44472 | 42.48776 | -0.2496618
10.1039/d0ra04966b | Oil palm shell | 45.65 | 5.49 | 0.32 | 36.59 | 0.07 | 65.76 | 19.73 | 3.11 | 400 | 800 | 30 | 20 | 6 | 1.3 | 26.6 | 36.88 | 32.31737 | 13.97364 | 19.13502 | 26.54715 | 37.06 | 23.37492 | 0.5559059 | 35.45524 | 0.005056545
10.1039/d0ra04966b | Oil palm shell | 45.65 | 5.49 | 0.32 | 36.59 | 0.07 | 65.76 | 19.73 | 3.11 | 400 | 800 | 30 | 20 | 4 | 0.3 | 21.83 | 22.56 | 34.38052 | 13.00338 | 21.19162 | 28.93644 | 55.41 | 24.83591 | 0.8336114 | 46.52269 | -0.0776212
10.1039/d0ra04966b | Oil palm shell | 45.65 | 5.49 | 0.32 | 36.59 | 0.15 | 65.76 | 19.73 | 3.11 | 500 | 800 | 30 | 20 | 6 | 1.3 | 32.84 | 34.49 | 32.38468 | 14.3486 | 17.52862 | 29.41561 | 32.47 | 23.1793 | 0.5010215 | 36.47617 | -0.01647488
10.1039/d0ra04966b | Oil palm shell | 45.65 | 5.49 | 0.32 | 36.59 | 0.15 | 65.76 | 19.73 | 3.11 | 500 | 800 | 30 | 20 | 4 | 0.3 | 24.77 | 33.21 | 37.0808 | 12.62055 | 18.78552 | 30.32961 | 41.65 | 23.44451 | 0.629194 | 39.49449 | -0.06510306
10.1039/d0ra04966b | Oil palm shell | 45.65 | 5.49 | 0.32 | 36.59 | 0.144 | 65.76 | 19.73 | 3.11 | 600 | 800 | 30 | 20 | 6 | 1.3 | 33.21 | 39.81 | 35.21312 | 13.80989 | 15.51329 | 32.07833 | 27.15 | 22.74049 | 0.4145435 | 35.49917 | 0.02324545
10.1039/d0ra04966b | Oil palm shell | 45.65 | 5.49 | 0.32 | 36.59 | 0.144 | 65.76 | 19.73 | 3.11 | 600 | 800 | 30 | 20 | 4 | 0.3 | 27.52 | 45.13 | 40.35391 | 12.2335 | 16.24416 | 31.60789 | 27.33 | 22.0434 | 0.4158677 | 32.55091 | -0.03421415
10.1039/d0ra04966b | Oil palm shell | 45.65 | 5.49 | 0.32 | 36.59 | 0.07 | 65.76 | 19.73 | 3.11 | 400 | 800 | 30 | 10 | 6 | 1.3 | 26.78 | 37.61 | 30.03179 | 13.70766 | 18.11079 | 25.7571 | 35.77 | 23.87858 | 0.5023305 | 24.87292 | 0.1717823
10.1039/d0ra04966b | Oil palm shell | 45.65 | 5.49 | 0.32 | 36.59 | 0.07 | 65.76 | 19.73 | 3.11 | 400 | 800 | 30 | 10 | 4 | 0.3 | 25.13 | 31.74 | 32.90803 | 12.9735 | 19.47694 | 26.34532 | 42.93 | 24.17612 | 0.624229 | 29.28669 | 0.09309484
10.1039/d0ra04966b | Oil palm shell | 45.65 | 5.49 | 0.32 | 36.59 | 0.15 | 65.76 | 19.73 | 3.11 | 500 | 800 | 30 | 10 | 6 | 1.3 | 34.31 | 29.54 | 29.9619 | 14.51473 | 16.80149 | 29.22708 | 36.88 | 24.49903 | 0.54273 | 33.30453 | 0.1956914
10.1039/d0ra04966b | Oil palm shell | 45.65 | 5.49 | 0.32 | 36.59 | 0.15 | 65.76 | 19.73 | 3.11 | 500 | 800 | 30 | 10 | 4 | 0.3 | 24.4 | 32.84 | 34.86527 | 12.32278 | 17.84726 | 29.78717 | 42.2 | 24.154 | 0.6018965 | 30.41211 | 0.1107914
10.1039/d0ra04966b | Oil palm shell | 45.65 | 5.49 | 0.32 | 36.59 | 0.144 | 65.76 | 19.73 | 3.11 | 600 | 800 | 30 | 10 | 6 | 1.3 | 27.88 | 39.63 | 33.87123 | 12.82198 | 14.72421 | 32.30371 | 32.47 | 23.79583 | 0.440124 | 27.64661 | 0.2165816
10.1039/d0ra04966b | Oil palm shell | 45.65 | 5.49 | 0.32 | 36.59 | 0.144 | 65.76 | 19.73 | 3.11 | 600 | 800 | 30 | 10 | 4 | 0.3 | 21.65 | 42.93 | 38.96617 | 11.24043 | 15.60295 | 32.21867 | 35.41 | 23.41464 | 0.4816987 | 26.95271 | 0.1685972
10.1016/j.joei.2021.06.008 | Corn stover | 44.47 | 6.19 | 0.97 | 47.88 | 0.48 | 77.49 | 11.32 | 6.16 | 596.1 | 700 | 15 | 10 | 8 | 4.96 | 44.17 | 27.63 | 10.46406 | 16.14978 | 7.808836 | 49.18642 | 28.3 | 25.8 | 0.45 | 50.29557 | 0.27
10.1016/j.joei.2021.06.008 | Corn stover | 44.47 | 6.19 | 0.97 | 47.88 | 0.48 | 77.49 | 11.32 | 6.16 | 634.75 | 700 | 15 | 20 | 8 | 4.96 | 44.89 | 27.48 | 12.184 | 16.23021 | 14.48371 | 49.33614 | 27.81 | 26.85 | 0.41 | 59.55439 | 0.25
10.1016/j.joei.2021.06.008 | Corn stover | 44.47 | 6.19 | 0.97 | 47.88 | 0.48 | 77.49 | 11.32 | 6.16 | 656.78 | 700 | 15 | 30 | 8 | 4.96 | 42.16 | 30.96 | 14.80549 | 16.08724 | 21.31695 | 48.68009 | 27.15 | 27.64 | 0.4 | 66.32734 | 0.25
10.1016/j.joei.2021.06.008 | Corn stover | 44.47 | 6.19 | 0.97 | 47.88 | 0.48 | 77.49 | 11.32 | 6.16 | 627.28 | 700 | 15 | 10 | 9.72 | 1.289 | 32.01 | 41.16 | 21.30298 | 11.68314 | 15.29709 | 41.33282 | 27 | 25.41 | 0.41 | 40.61387 | 0.26
10.1016/j.joei.2021.06.008 | Corn stover | 44.47 | 6.19 | 0.97 | 47.88 | 0.48 | 77.49 | 11.32 | 6.16 | 637.45 | 700 | 15 | 20 | 9.72 | 1.289 | 29.8 | 43.42 | 23.60176 | 11.67312 | 22.00049 | 40.46975 | 27.38 | 26.2 | 0.4 | 48.63934 | 0.25
10.1016/j.joei.2021.06.008 | Corn stover | 44.47 | 6.19 | 0.97 | 47.88 | 0.48 | 77.49 | 11.32 | 6.16 | 659.49 | 700 | 15 | 30 | 9.72 | 1.289 | 26.37 | 48.45 | 26.14383 | 11.24536 | 29.12987 | 39.73465 | 25.33 | 26.98 | 0.38 | 53.25658 | 0.24
10.1016/j.jaap.2018.12.027 | Medium Density Fibreboard | 46.79 | 6.33 | 4.52 | 41 | 1.36 | 77.3 | 18.8 | 1.8 | 200 | 300 | 40 | 3 | 8 | 4.96 | 16.61734 | 31.972 | 9.739263 | 17.84631 | 23.44044 | 40.87981 | 50 | 29.2018 | 0.91 | 15.13 | 0.35
10.1016/j.jaap.2018.12.027 | Medium Density Fibreboard | 46.79 | 6.33 | 4.52 | 41 | 1.36 | 77.3 | 18.8 | 1.8 | 220 | 300 | 40 | 5 | 8 | 4.96 | 28.5901 | 32.9351 | 6.43516 | 19.70528 | 22.95817 | 39.7324 | 37.5 | 28.19907 | 0.69 | 11.54 | 0.26
10.1016/j.jaap.2018.12.027 | Medium Density Fibreboard | 46.79 | 6.33 | 4.52 | 41 | 1.36 | 77.3 | 18.8 | 1.8 | 280 | 300 | 40 | 10 | 8 | 4.96 | 28.60735 | 34.65028 | 7.848234 | 20.9971 | 23.41094 | 40.74038 | 34.9 | 27.57361 | 0.71 | 12.03 | 0.29
10.1016/j.jaap.2018.12.027 | Medium Density Fibreboard | 46.79 | 6.33 | 4.52 | 41 | 1.36 | 77.3 | 18.8 | 1.8 | 330 | 400 | 40 | 3 | 8 | 4.96 | 45.71845 | 35.24416 | 1.287109 | 20.11399 | 18.75412 | 41.80143 | 19.8 | 27.34794 | 0.2 | 4.66 | 0.11
10.1016/j.jaap.2018.12.027 | Medium Density Fibreboard | 46.79 | 6.33 | 4.52 | 41 | 1.36 | 77.3 | 18.8 | 1.8 | 320 | 400 | 40 | 5 | 8 | 4.96 | 42.87075 | 35.5941 | 1.516446 | 20.4026 | 19.56758 | 41.53014 | 21.8 | 27.25638 | 0.24 | 4.7 | 0.12
10.1016/j.jaap.2018.12.027 | Medium Density Fibreboard | 46.79 | 6.33 | 4.52 | 41 | 1.36 | 77.3 | 18.8 | 1.8 | 300 | 400 | 40 | 10 | 8 | 4.96 | 36.72987 | 35.31188 | 4.012981 | 21.57913 | 21.87477 | 40.49558 | 26.9 | 27.07477 | 0.46 | 7.37 | 0.21
10.1016/j.jaap.2018.12.027 | Medium Density Fibreboard | 46.79 | 6.33 | 4.52 | 41 | 1.36 | 77.3 | 18.8 | 1.8 | 280 | 300 | 40 | 3 | 4.95 | 0.152 | 5.397507 | 34.06613 | 28.87661 | 14.5123 | 28.37353 | 36.99108 | 59.6 | 28.35079 | 1.12 | 19.54 | 0.42
10.1016/j.jaap.2018.12.027 | Medium Density Fibreboard | 46.79 | 6.33 | 4.52 | 41 | 1.36 | 77.3 | 18.8 | 1.8 | 300 | 300 | 40 | 5 | 4.95 | 0.152 | 39.18137 | 36.76177 | 17.88187 | 18.62536 | 26.45168 | 33.34483 | 25.3 | 25.93097 | 0.35 | 8.13 | 0.15
10.1016/j.jaap.2018.12.027 | Medium Density Fibreboard | 46.79 | 6.33 | 4.52 | 41 | 1.36 | 77.3 | 18.8 | 1.8 | 300 | 300 | 40 | 10 | 4.95 | 0.152 | 35.91625 | 36.6959 | 21.13156 | 18.62948 | 27.34723 | 33.69423 | 27.5 | 25.64445 | 0.53 | 12.91 | 0.12
10.1016/j.biortech.2018.09.051 | Lignin | 61.4 | 6 | 0.9 | 29.8 | 1.9 | 63.2 | 34.1 | 2.7 | 600 | 480 | 10 | 20 | 8 | 4.96 | 27.3 | 63.8 | 16.95213 | 22.56456 | 16.99371 | 5.891144 | 8.9 | 21.31496 | 0.0661548 | 27.95321 | -0.449663
10.1016/j.biortech.2018.09.051 | Lignin | 61.4 | 6 | 0.9 | 29.8 | 1.9 | 63.2 | 34.1 | 2.7 | 600 | 480 | 10 | 50 | 8 | 4.96 | 33.7 | 56.6 | 21.24482 | 24.36475 | 20.22139 | 7.955304 | 9.7 | 19.67413 | 0.2037385 | 58.92978 | -1.018175
10.1016/j.biortech.2018.09.051 | Lignin | 61.4 | 6 | 0.9 | 29.8 | 1.9 | 63.2 | 34.1 | 2.7 | 600 | 480 | 10 | 20 | 8 | 4.96 | 28.1 | 38.1 | 4.2 | 29.89598 | 4.5 | 4.2 | 33.8 | 20.25183 | 0.4252673 | 33.61375 | -0.5021224
10.1016/j.biortech.2018.09.051 | Lignin | 61.4 | 6 | 0.9 | 29.8 | 1.9 | 63.2 | 34.1 | 2.7 | 600 | 480 | 10 | 40 | 8 | 4.96 | 22.1 | 42.1 | 5 | 29.84878 | 9 | 7.5 | 35.8 | 19.49747 | 0.4388001 | 44.09076 | -0.9083811
10.1016/j.biortech.2018.09.051 | Lignin | 61.4 | 6 | 0.9 | 29.8 | 1.9 | 63.2 | 34.1 | 2.7 | 600 | 480 | 10 | 50 | 8 | 4.96 | 27.8 | 39.2 | 19.9751 | 24.01251 | 21.59786 | 11.54722 | 33 | 22.17366 | 0.5329829 | 74.42486 | -0.9982304
10.1016/j.biortech.2018.09.051 | Lignin | 61.4 | 6 | 0.9 | 29.8 | 1.9 | 63.2 | 34.1 | 2.7 | 600 | 480 | 10 | 60 | 8 | 4.96 | 33.4 | 42.4 | 5.6 | 27.23604 | 24.2 | 11.9 | 24.2 | 21.30477 | 0.2982332 | 60.0549 | -1.434265
10.1016/j.biortech.2018.09.051 | Lignin | 61.4 | 6 | 0.9 | 29.8 | 1.9 | 63.2 | 34.1 | 2.7 | 600 | 480 | 10 | 80 | 8 | 4.96 | 45 | 28.5 | 12.7 | 30.5757 | 18.5 | 13.8 | 26.5 | 18.4595 | 0.5081816 | 92.77487 | -1.745914
10.1016/j.biortech.2018.09.051 | Lignin | 61.4 | 6 | 0.9 | 29.8 | 1.9 | 63.2 | 34.1 | 2.7 | 600 | 480 | 10 | 90 | 8 | 4.96 | 66 | 24 | 16.6 | 31.64247 | 19.1 | 13.11 | 10 | 17.04563 | 0.4104069 | 108.0134 | -1.986305
10.1016/j.biortech.2018.09.051 | Lignin | 61.4 | 6 | 0.9 | 29.8 | 1.9 | 63.2 | 34.1 | 2.7 | 600 | 480 | 10 | 90 | 8 | 4.96 | 20 | 77.5 | 34.76828 | 22.88301 | 23.17684 | 9.643715 | 2.5 | 15.52422 | 0.1761966 | 82.14131 | -1.696658
10.1016/j.biortech.2018.09.051 | Lignin | 61.4 | 6 | 0.9 | 29.8 | 1.9 | 63.2 | 34.1 | 2.7 | 600 | 480 | 10 | 90 | 8 | 4.96 | 66 | 24 | 19.88861 | 30.65934 | 25.31277 | 10.38527 | 10 | 18.44609 | 0.467604 | 111.9247 | -1.860771
10.1016/j.biortech.2018.09.051 | Lignin | 61.4 | 6 | 0.9 | 29.8 | 1.9 | 63.2 | 34.1 | 2.7 | 600 | 480 | 10 | 90 | 8 | 4.96 | 29.2 | 58.8 | 30.74439 | 24.65101 | 24.14823 | 11.00777 | 12 | 17.05635 | 0.3553655 | 94.46685 | -1.729845
10.1016/j.biortech.2018.09.051 | Lignin | 61.4 | 6 | 0.9 | 29.8 | 1.9 | 63.2 | 34.1 | 2.7 | 600 | 480 | 10 | 90 | 8 | 4.96 | 24.4 | 72.5 | 33.36039 | 23.62371 | 23.37317 | 9.696807 | 3.1 | 15.7898 | 0.2022964 | 84.8967 | -1.71235
10.1016/j.applthermaleng.2016.06.042 | Tobacco stem | 51.05 | 5.97 | 0.73 | 42.13 | 0.12 | 79.59 | 15.43 | 4.98 | 376 | 4000 | 14.16 | 5 | 8 | 4.96 | 30.23 | 22.13 | -27.65985 | 20.18836 | 5.35366 | 25.50512 | 47.24 | 30.07153 | 0.02739193 | -36.03943 | 0.793247
10.1016/j.applthermaleng.2016.06.042 | Tobacco stem | 51.05 | 5.97 | 0.73 | 42.13 | 0.12 | 79.59 | 15.43 | 4.98 | 332 | 4000 | 13.33 | 5 | 11.5 | 0.345 | 22.23 | 24.88 | -16.20772 | 17.34392 | 11.42431 | 13.46319 | 53.06 | 29.30895 | 0.2307584 | -37.125 | 0.8239562
10.1016/j.applthermaleng.2016.06.042 | Tobacco stem | 51.05 | 5.97 | 0.73 | 42.13 | 0.12 | 79.59 | 15.43 | 4.98 | 267 | 4000 | 10 | 5 | 9.9 | 0.3 | 22.22 | 15.34 | -18.41897 | 17.91246 | 13.49393 | 11.38983 | 62.56 | 30.10633 | 0.349405 | -30.95912 | 0.7627291
10.1016/j.applthermaleng.2016.06.042 | Tobacco stem | 51.05 | 5.97 | 0.73 | 42.13 | 0.12 | 79.59 | 15.43 | 4.98 | 340 | 4000 | 14.16 | 5 | 5 | 1 | 29.57 | 20.24 | -16.76887 | 18.17138 | 10.05881 | 19.18889 | 49.65 | 28.8702 | 0.1669854 | -35.76952 | 0.6243555
10.1016/j.applthermaleng.2016.06.042 | Tobacco stem | 51.05 | 5.97 | 0.73 | 42.13 | 0.12 | 79.59 | 15.43 | 4.98 | 303 | 4000 | 6.66 | 5 | 9.72 | 1.289 | 19.73 | 9.78 | -21.71786 | 18.08008 | 12.78498 | 13.73614 | 69.59 | 31.00665 | 0.3848288 | -27.25501 | 0.7568665
10.1016/j.applthermaleng.2016.06.042 | Tobacco stem | 51.05 | 5.97 | 0.73 | 42.13 | 0.12 | 79.59 | 15.43 | 4.98 | 376 | 4000 | 14.16 | 5 | 8 | 4.96 | 30.24 | 22.37 | -27.49113 | 20.20064 | 5.329093 | 25.45789 | 47.21 | 30.08249 | 0.02767557 | -35.68782 | 0.8016589
10.1016/j.applthermaleng.2016.06.042 | Tobacco stem | 51.05 | 5.97 | 0.73 | 42.13 | 0.12 | 79.59 | 15.43 | 4.98 | 791 | 4000 | 6.66 | 10 | 8 | 4.96 | 29.75 | 46.47 | -16.16558 | 17.99014 | -1.55674 | 32.03011 | 23.85 | 27.40652 | -0.4025869 | -39.36337 | 0.8325754
10.1016/j.applthermaleng.2016.06.042 | Tobacco stem | 51.05 | 5.97 | 0.73 | 42.13 | 0.12 | 79.59 | 15.43 | 4.98 | 666 | 4000 | 6.66 | 15 | 8 | 4.96 | 26.55 | 45.98 | -16.7649 | 18.31851 | 1.086598 | 28.50474 | 28.03 | 27.26866 | -0.32272 | -35.43937 | 0.7382032
10.1016/j.applthermaleng.2016.06.042 | Tobacco stem | 51.05 | 5.97 | 0.73 | 42.13 | 0.12 | 79.59 | 15.43 | 4.98 | 340 | 4000 | 14.16 | 5 | 5 | 1 | 30 | 20.75 | -15.96069 | 18.31853 | 9.96366 | 18.98868 | 50 | 29.01316 | 0.1780331 | -33.09688 | 0.6723337
10.1016/j.applthermaleng.2016.06.042 | Tobacco stem | 51.05 | 5.97 | 0.73 | 42.13 | 0.12 | 79.59 | 15.43 | 4.98 | 740 | 4000 | 6.66 | 10 | 5 | 1 | 21.75 | 52.5 | -3.388526 | 14.80635 | 3.099846 | 25.16558 | 25.5 | 25.7568 | -0.3021738 | -44.17033 | 0.6789277
10.1016/j.applthermaleng.2016.06.042 | Tobacco stem | 51.05 | 5.97 | 0.73 | 42.13 | 0.12 | 79.59 | 15.43 | 4.98 | 608 | 4000 | 6.66 | 15 | 5 | 1 | 23 | 59 | -3.964398 | 15.59778 | 5.23567 | 19.61489 | 18.25 | 24.45174 | -0.3771642 | -47.19767 | 0.5677442
10.1016/j.biortech.2017.08.093 | Chlorella | 47.3 | 6.9 | 8.5 | 36.4 | 0.9 | 75.8 | 15.6 | 7.6 | 350 | 2000 | 50 | 20 | 8 | 4.96 | 47.68 | 14.69 | -1.473473 | 20.71494 | 12.20376 | 44.71073 | 37.27 | 24.74011 | 0.5809774 | 0.8171929 | 0.6786442
10.1016/j.biortech.2017.08.093 | Chlorella | 47.3 | 6.9 | 8.5 | 36.4 | 0.9 | 75.8 | 15.6 | 7.6 | 450 | 2000 | 50 | 20 | 8 | 4.96 | 49.44 | 13.51 | 0.0224129 | 20.51019 | 10.60137 | 48.14894 | 36.68 | 24.89659 | 0.570244 | 3.702896 | 0.6987717
10.1016/j.biortech.2017.08.093 | Chlorella | 47.3 | 6.9 | 8.5 | 36.4 | 0.9 | 75.8 | 15.6 | 7.6 | 500 | 2000 | 50 | 20 | 8 | 4.96 | 48.7 | 16.01 | 1.177531 | 20.06771 | 9.658573 | 49.67675 | 34.48 | 24.64972 | 0.528439 | 2.058327 | 0.6979895
10.1016/j.biortech.2017.08.093 | Chlorella | 47.3 | 6.9 | 8.5 | 36.4 | 0.9 | 75.8 | 15.6 | 7.6 | 550 | 2000 | 50 | 20 | 8 | 4.96 | 44.45 | 32.14 | 5.647411 | 18.89344 | 7.850428 | 49.63593 | 23.63 | 23.31693 | 0.3470022 | -5.815179 | 0.7665333
10.1016/j.biortech.2017.08.093 | Chlorella | 47.3 | 6.9 | 8.5 | 36.4 | 0.9 | 75.8 | 15.6 | 7.6 | 650 | 2000 | 50 | 20 | 8 | 4.96 | 45.33 | 29.5 | 6.647768 | 18.5494 | 6.40202 | 53.46729 | 24.66 | 23.58039 | 0.3550567 | -3.307275 | 0.7620782
10.1016/j.biortech.2017.08.093 | Chlorella | 47.3 | 6.9 | 8.5 | 36.4 | 0.9 | 75.8 | 15.6 | 7.6 | 350 | 2000 | 50 | 20 | 3.6 | 0.32 | 38 | 15.27 | 14.90515 | 16.83651 | 17.03333 | 40.34129 | 46.95 | 23.78856 | 0.8089833 | 4.428684 | 0.5299275
10.1016/j.biortech.2017.08.093 | Chlorella | 47.3 | 6.9 | 8.5 | 36.4 | 0.9 | 75.8 | 15.6 | 7.6 | 450 | 2000 | 50 | 20 | 3.6 | 0.32 | 42.4 | 27.15 | 17.38843 | 16.61534 | 14.47171 | 41.38863 | 30.23 | 22.12333 | 0.563366 | -4.883987 | 0.524882
10.1016/j.biortech.2017.08.093 | Chlorella | 47.3 | 6.9 | 8.5 | 36.4 | 0.9 | 75.8 | 15.6 | 7.6 | 500 | 2000 | 50 | 20 | 3.6 | 0.32 | 51.93 | 24.22 | 16.6308 | 17.8049 | 13.53098 | 42.05544 | 24.07 | 21.91756 | 0.504272 | -2.883449 | 0.5215009
10.1016/j.biortech.2017.08.093 | Chlorella | 47.3 | 6.9 | 8.5 | 36.4 | 0.9 | 75.8 | 15.6 | 7.6 | 550 | 2000 | 50 | 20 | 3.6 | 0.32 | 52.96 | 24.22 | 16.97235 | 17.65061 | 12.71083 | 43.69092 | 22.31 | 21.78251 | 0.4750475 | -3.749609 | 0.5032634
10.1016/j.biortech.2017.08.093 | Chlorella | 47.3 | 6.9 | 8.5 | 36.4 | 0.9 | 75.8 | 15.6 | 7.6 | 650 | 2000 | 50 | 20 | 3.6 | 0.32 | 53.54 | 27.3 | 19.04498 | 17.1468 | 10.86765 | 46.68334 | 18.35 | 21.46904 | 0.4079019 | -4.645778 | 0.516612
10.1016/j.biortech.2017.08.093 | Spirulina | 48.1 | 7 | 10.1 | 33.9 | 0.9 | 78.7 | 12.7 | 7.7 | 350 | 2000 | 50 | 20 | 8 | 4.96 | 30.38 | 30.61 | 2.024457 | 19.27107 | 13.15337 | 45.82771 | 39.24 | 24.2714 | 0.5384925 | -10.62634 | 0.9406047
10.1016/j.biortech.2017.08.093 | Spirulina | 48.1 | 7 | 10.1 | 33.9 | 0.9 | 78.7 | 12.7 | 7.7 | 400 | 2000 | 50 | 20 | 8 | 4.96 | 33.16 | 25.58 | 1.616116 | 19.51817 | 12.60632 | 47.93278 | 41.09 | 24.66248 | 0.5716404 | -7.157161 | 0.9286416
10.1016/j.biortech.2017.08.093 | Spirulina | 48.1 | 7 | 10.1 | 33.9 | 0.9 | 78.7 | 12.7 | 7.7 | 450 | 2000 | 50 | 20 | 8 | 4.96 | 43.52 | 21.48 | 0.1020189 | 20.79615 | 11.74431 | 48.67442 | 34.54 | 24.40052 | 0.5075493 | -6.266224 | 0.8942974
10.1016/j.biortech.2017.08.093 | Spirulina | 48.1 | 7 | 10.1 | 33.9 | 0.9 | 78.7 | 12.7 | 7.7 | 500 | 2000 | 50 | 20 | 8 | 4.96 | 46.19 | 22.39 | 0.6359152 | 20.88816 | 10.78851 | 49.88492 | 30.79 | 24.13802 | 0.4563802 | -6.92504 | 0.891811
10.1016/j.biortech.2017.08.093 | Spirulina | 48.1 | 7 | 10.1 | 33.9 | 0.9 | 78.7 | 12.7 | 7.7 | 550 | 2000 | 50 | 20 | 8 | 4.96 | 46.17 | 27.51 | 2.699643 | 20.56108 | 9.604748 | 50.85362 | 26.34 | 23.72612 | 0.3868224 | -8.153376 | 0.9304146
10.1016/j.biortech.2017.08.093 | Spirulina | 48.1 | 7 | 10.1 | 33.9 | 0.9 | 78.7 | 12.7 | 7.7 | 600 | 2000 | 50 | 20 | 8 | 4.96 | 40.77 | 34.94 | 5.512773 | 19.37056 | 8.46666 | 52.36661 | 24.21 | 23.3033 | 0.3291145 | -11.58223 | 0.9592732
10.1016/j.biortech.2017.08.093 | Spirulina | 48.1 | 7 | 10.1 | 33.9 | 0.9 | 78.7 | 12.7 | 7.7 | 350 | 2000 | 50 | 20 | 3.6 | 0.32 | 33.29 | 27.58 | 15.18828 | 17.15456 | 17.85049 | 40.02328 | 39.01 | 22.64287 | 0.662536 | -9.952298 | 0.7118114
10.1016/j.biortech.2017.08.093 | Spirulina | 48.1 | 7 | 10.1 | 33.9 | 0.9 | 78.7 | 12.7 | 7.7 | 400 | 2000 | 50 | 20 | 3.6 | 0.32 | 37.71 | 23.71 | 14.57545 | 17.5879 | 17.17524 | 41.69363 | 37.94 | 22.75284 | 0.6575279 | -8.160774 | 0.6895355
10.1016/j.biortech.2017.08.093 | Spirulina | 48.1 | 7 | 10.1 | 33.9 | 0.9 | 78.7 | 12.7 | 7.7 | 450 | 2000 | 50 | 20 | 3.6 | 0.32 | 44.69 | 27.43 | 15.03685 | 18.23742 | 15.87052 | 41.76527 | 27.54 | 21.92309 | 0.5240477 | -11.09143 | 0.6900513
10.1016/j.biortech.2017.08.093 | Spirulina | 48.1 | 7 | 10.1 | 33.9 | 0.9 | 78.7 | 12.7 | 7.7 | 500 | 2000 | 50 | 20 | 3.6 | 0.32 | 48.05 | 27.53 | 15.56768 | 18.47377 | 14.93468 | 42.97347 | 24.26 | 21.76915 | 0.4837627 | -10.42975 | 0.698524
10.1016/j.biortech.2017.08.093 | Spirulina | 48.1 | 7 | 10.1 | 33.9 | 0.9 | 78.7 | 12.7 | 7.7 | 550 | 2000 | 50 | 20 | 3.6 | 0.32 | 47.1 | 30.66 | 17.01184 | 18.00675 | 13.94618 | 44.42806 | 21.91 | 21.5125 | 0.439735 | -11.84796 | 0.708862
10.1016/j.biortech.2017.08.093 | Spirulina | 48.1 | 7 | 10.1 | 33.9 | 0.9 | 78.7 | 12.7 | 7.7 | 600 | 2000 | 50 | 20 | 3.6 | 0.32 | 45.55 | 32.25 | 18.31902 | 17.49309 | 13.0842 | 46.21554 | 21.64 | 21.4719 | 0.424625 | -12.02187 | 0.7189379
10.1016/j.fuproc.2014.11.025 | Sawdust | 43.46 | 6.47 | 0 | 50.07 | 0 | 67.86 | 15.96 | 2.31 | 550 | 750 | 12 | 5 | 9.72 | 1.289 | 10.38 | 24.4 | 26.4921 | 8.970595 | 21.32846 | 42.3558 | 65.22 | 31.55792 | 0.802851 | 82.39277 | 0.4009881
10.1016/j.fuproc.2014.11.025 | Sawdust | 43.46 | 6.47 | 0 | 50.07 | 0 | 67.86 | 15.96 | 2.31 | 550 | 750 | 12 | 5 | 8 | 4.96 | 29.84 | 45.31 | 40.54 | 5.5 | 14.78 | 35.51 | 24.85 | 29.78856 | 0.4297486 | 94.60831 | 0.5280162
10.1016/j.fuproc.2014.11.025 | Sawdust | 43.46 | 6.47 | 0 | 50.07 | 0 | 67.86 | 15.96 | 2.31 | 550 | 750 | 12 | 5 | 4.95 | 0.152 | 22.14 | 53.61 | 37.95 | 4.45 | 21.84 | 32.95 | 24.25 | 28.31797 | 0.3023567 | 66.39462 | 0.09820897
10.1016/j.biortech.2012.08.002 | Empty fruit bunch | 49 | 6.5 | 0.1 | 38.3 | 0.1 | 75 | 10.5 | 7 | 500 | 450 | 20 | 25 | 8 | 4.96 | 20.59 | 30.9 | 15.93864 | 16.85592 | 17.70033 | 42.19147 | 47.99 | 25.24 | 0.6963375 | 59.04218 | 0.3389128
10.1016/j.biortech.2012.08.002 | Empty fruit bunch | 49 | 6.5 | 0.1 | 38.3 | 0.1 | 75 | 10.5 | 7 | 400 | 450 | 20 | 50 | 8 | 4.96 | 19.74 | 28.75 | 17.31597 | 16.96448 | 26.23936 | 40.11514 | 51.02 | 25.04 | 0.8175893 | 79.93629 | -0.172336
10.1016/j.biortech.2012.08.002 | Empty fruit bunch | 49 | 6.5 | 0.1 | 38.3 | 0.1 | 75 | 10.5 | 7 | 300 | 450 | 20 | 75 | 8 | 4.96 | 7.51 | 23.51 | 20.87473 | 17.15539 | 30.249 | 40.891 | 67.5 | 24.19 | 1.107664 | 103.8415 | -0.6310375
10.1016/j.biortech.2011.12.095 | Chlorella vulgaris | 47.84 | 6.41 | 9.01 | 25 | 1.46 | 51.75 | 32.1 | 9.61 | 600 | 1500 | 20 | 5 | 8 | 4.96 | 27.15 | 59.84 | 26.87844 | 15.00005 | 4.416133 | -0.2043856 | 12.4 | 13.44865 | -0.06126574 | -30.22196 | 0.8307513
10.1016/j.biortech.2011.12.095 | Chlorella vulgaris | 47.84 | 6.41 | 9.01 | 25 | 1.46 | 51.75 | 32.1 | 9.61 | 800 | 1500 | 20 | 5 | 11.5 | 0.345 | 21.03 | 51.56 | 42.0803 | 11.57781 | 7.06448 | -1.733024 | 28.32 | 14.41109 | 0.2903688 | -14.69335 | 0.956223
10.1016/j.biortech.2011.12.095 | Chlorella vulgaris | 47.84 | 6.41 | 9.01 | 25 | 1.46 | 51.75 | 32.1 | 9.61 | 650 | 1500 | 20 | 5 | 9.72 | 1.289 | 31.9 | 42.93 | 34.84241 | 14.38254 | 8.569481 | -4.614864 | 26.54 | 14.61304 | 0.2857067 | -12.91364 | 0.8701213
10.1016/j.biortech.2011.12.095 | Chlorella vulgaris | 47.84 | 6.41 | 9.01 | 25 | 1.46 | 51.75 | 32.1 | 9.61 | 650 | 1500 | 20 | 5 | 5 | 1 | 26.16 | 43.33 | 38.31476 | 13.00433 | 8.687668 | -1.24784 | 30.9 | 14.34012 | 0.3164076 | -13.27802 | 0.7290738
10.1016/j.biortech.2011.12.095 | Chlorella vulgaris | 47.84 | 6.41 | 9.01 | 25 | 1.46 | 51.75 | 32.1 | 9.61 | 600 | 1500 | 20 | 5 | 8 | 4.96 | 27.18 | 59.7 | 27.2277 | 15.05426 | 4.403451 | -0.2124571 | 13.1 | 13.57063 | -0.04869937 | -28.65604 | 0.8532636
10.1016/j.biortech.2011.12.095 | Chlorella vulgaris | 47.84 | 6.41 | 9.01 | 25 | 1.46 | 51.75 | 32.1 | 9.61 | 700 | 1500 | 20 | 10 | 8 | 4.96 | 30.09 | 43.68 | 27.94756 | 15.56224 | 4.246527 | 5.608855 | 26.69 | 15.15275 | 0.1776338 | -8.55698 | 0.7965147
10.1016/j.biortech.2011.12.095 | Chlorella vulgaris | 47.84 | 6.41 | 9.01 | 25 | 1.46 | 51.75 | 32.1 | 9.61 | 630 | 1500 | 20 | 30 | 8 | 4.96 | 30.09 | 45.14 | 30.38244 | 16.26608 | 7.284302 | 4.280069 | 24.27 | 13.35455 | 0.2111842 | 4.195463 | 0.3772504
10.1016/j.biortech.2011.12.095 | Chlorella vulgaris | 47.84 | 6.41 | 9.01 | 25 | 1.46 | 51.75 | 32.1 | 9.61 | 650 | 1500 | 20 | 5 | 5 | 1 | 26.13 | 42.77 | 37.86749 | 12.96795 | 8.748326 | -1.132975 | 30.89 | 14.29924 | 0.3142361 | -14.31146 | 0.7061462
10.1016/j.biortech.2011.12.095 | Chlorella vulgaris | 47.84 | 6.41 | 9.01 | 25 | 1.46 | 51.75 | 32.1 | 9.61 | 700 | 1500 | 20 | 10 | 5 | 1 | 32.87 | 35.24 | 39.25915 | 14.16685 | 8.633447 | 0.9337866 | 34.05 | 14.86127 | 0.4080874 | 1.41764 | 0.6954211
10.1016/j.biortech.2011.12.095 | Chlorella vulgaris | 47.84 | 6.41 | 9.01 | 25 | 1.46 | 51.75 | 32.1 | 9.61 | 600 | 1500 | 20 | 20 | 5 | 1 | 37.62 | 38.01 | 37.96342 | 15.34521 | 10.95446 | -3.059612 | 24.95 | 13.07008 | 0.3261241 | 0.5201518 | 0.4096184
10.1016/j.biortech.2011.01.055 | Chlorella sp. | 49.7 | 6.98 | 10.92 | 24.6 | 0.944 | 68.4 | 10.1 | 7.8 | 402 | 500 | 20 | 16.7 | 5 | 1 | 47.42 | 24.22 | 21.59 | 19.24 | 41.23 | 14.39 | 28.36 | 22.93036 | 0.5594281 | 38.10357 | 0.9487877
10.1016/j.biortech.2011.01.055 | Chlorella sp. | 49.7 | 6.98 | 10.92 | 24.6 | 0.056 | 68.4 | 10.1 | 7.8 | 469 | 750 | 20 | 16.7 | 5 | 1 | 48.95 | 26.32 | 27.74 | 25.78 | 25.78 | 16.75 | 24.73 | 18.27258 | 0.5358063 | 31.14022 | 1.333979
10.1016/j.biortech.2011.01.055 | Chlorella sp. | 49.7 | 6.98 | 10.92 | 24.6 | 0.8 | 68.4 | 10.1 | 7.8 | 500 | 1000 | 20 | 16.7 | 5 | 1 | 45.34 | 29.21 | 30.23 | 25.52 | 21.85 | 19.37 | 25.45 | 17.18333 | 0.5123953 | 30.87898 | 1.486304
10.1016/j.biortech.2011.01.055 | Chlorella sp. | 49.7 | 6.98 | 10.92 | 24.6 | 0.728 | 68.4 | 10.1 | 7.8 | 527 | 1250 | 20 | 16.7 | 5 | 1 | 61.03 | 35.16 | 29.84 | 26.7 | 21.46 | 18.84 | 25.87 | 21.17822 | 0.4509243 | 62.50297 | 1.934705
10.1016/j.fuel.2021.123091 | Digested sluge | 44.34 | 7.54 | 6.13 | 40.54 | 1.46 | 54.24 | 6.27 | 39.49 | 400 | 60 | 30 | 40 | 9.72 | 1.289 | 21.57 | 19.5 | 24.48 | 17.2 | 33.99 | 19.41 | 58.93 | 6.867715 | 1.816338 | 67.50212 | 1.994213
10.1016/j.fuel.2021.123091 | Digested sluge | 44.34 | 7.54 | 6.13 | 40.54 | 1.46 | 54.24 | 6.27 | 39.49 | 600 | 153 | 30 | 40 | 9.72 | 1.289 | 20 | 48.02 | 37.05 | 11.01 | 19.95 | 27.65 | 31.98 | 3.074144 | 1.346204 | 59.20847 | 1.803996
10.1016/j.fuel.2021.123091 | Digested sluge | 44.34 | 7.54 | 6.13 | 40.54 | 1.46 | 54.24 | 6.27 | 39.49 | 800 | 220 | 30 | 40 | 9.72 | 1.289 | 18.86 | 53.69 | 47.76 | 4.61 | 9.02 | 35.68 | 27.45 | 2.406423 | 1.259222 | 71.27548 | 1.610268
10.1016/j.fuel.2021.123091 | Digested sluge | 44.34 | 7.54 | 6.13 | 40.54 | 1.46 | 54.24 | 6.27 | 39.49 | 1000 | 405 | 30 | 40 | 9.72 | 1.289 | 17.98 | 56.38 | 44.46 | 5.42 | 9.63 | 37.73 | 25.64 | 3.343057 | 1.170573 | 61.80911 | 1.740415
10.1016/j.biortech.2020.123756 | Wood pellets | 50.31 | 7.82 | 0.1 | 41.77 | 1.46 | 77.85722 | 16.3 | 0.31 | 630.63 | 1500 | 60 | 37.5 | 9.72 | 1.289 | 31.6 | 45.19 | 27.38896 | 11.54443 | 11.57547 | 64.30929 | 23.21 | 26.74574 | 0.5251474 | 51.5268 | -0.2868592
10.1016/j.biortech.2020.123756 | Wood pellets | 50.31 | 7.82 | 0.1 | 42.77 | 1.46 | 77.35317 | 16.3 | 0.31 | 679.72 | 1500 | 60 | 37.5 | 9.72 | 1.289 | 21.11 | 56.32 | 31.90029 | 9.449274 | 10.5428 | 67.32006 | 22.57 | 26.58341 | 0.4852273 | 52.01649 | -0.2358876
10.1016/j.biortech.2020.123756 | Wood pellets | 50.31 | 7.82 | 0.1 | 43.77 | 1.46 | 77.03383 | 16.3 | 0.31 | 740.07 | 1500 | 60 | 37.5 | 9.72 | 1.289 | 13.92 | 67.24 | 35.97283 | 7.761771 | 9.210063 | 70.21951 | 18.84 | 26.22129 | 0.4097078 | 51.42912 | -0.1960401
10.1016/j.biortech.2020.123756 | Wood pellets | 50.31 | 7.82 | 0.1 | 44.77 | 1.304 | 77.13541 | 16.3 | 0.31 | 800 | 1500 | 60 | 37.5 | 9.72 | 1.289 | 8.51 | 73.24 | 38.87392 | 6.513848 | 8.076164 | 73.64706 | 18.25 | 26.38011 | 0.383371 | 52.24327 | -0.173733
10.1007/s12155-020-10172-1 | Rice straw | 41.25 | 5.58 | 0.87 | 52.26 | 0.04 | 68.2 | 19.3 | 12.5 | 400 | 300 | 15 | 5 | 5 | 1 | 20.31 | 39.71 | 25.09546 | 10.89195 | 21.12438 | 26.01155 | 39.98 | 22.29821 | 0.7107088 | 25.9823 | 0.297332
10.1007/s12155-020-10172-1 | Rice straw | 41.25 | 5.58 | 0.87 | 52.26 | 0.04 | 68.2 | 19.3 | 12.5 | 500 | 500 | 15 | 5 | 5 | 1 | 21.85 | 40.66 | 25.51105 | 10.54117 | 18.37852 | 28.73576 | 37.49 | 22.22233 | 0.6381613 | 23.53857 | 0.3488689
10.1007/s12155-020-10172-1 | Rice straw | 41.25 | 5.58 | 0.87 | 52.26 | 0.04 | 68.2 | 19.3 | 12.5 | 600 | 700 | 15 | 5 | 5 | 1 | 23.08 | 40.38 | 25.81856 | 10.18029 | 15.72647 | 31.69668 | 36.54 | 22.31519 | 0.5876846 | 22.16037 | 0.4014393
10.1007/s12155-020-10172-1 | Rice straw | 41.25 | 5.58 | 0.87 | 52.26 | 0.04 | 68.2 | 19.3 | 12.5 | 700 | 900 | 15 | 5 | 5 | 1 | 22.77 | 41.64 | 26.59132 | 9.565747 | 13.01998 | 34.67093 | 35.59 | 22.33998 | 0.5312462 | 19.98496 | 0.4594925
10.1007/s12155-020-10172-1 | Rice straw | 41.25 | 5.58 | 0.87 | 52.26 | 0.04 | 68.2 | 19.3 | 12.5 | 400 | 300 | 20 | 5 | 5 | 1 | 21.84 | 39.82 | 25.68396 | 10.87157 | 20.39944 | 28.99075 | 38.34 | 22.29534 | 0.7300275 | 25.44462 | 0.2929971
10.1007/s12155-020-10172-1 | Rice straw | 41.25 | 5.58 | 0.87 | 52.26 | 0.04 | 68.2 | 19.3 | 12.5 | 500 | 500 | 20 | 5 | 5 | 1 | 23.08 | 42 | 26.31201 | 10.44665 | 17.57972 | 31.57623 | 34.92 | 22.09603 | 0.6422655 | 22.10521 | 0.3456444
10.1007/s12155-020-10172-1 | Rice straw | 41.25 | 5.58 | 0.87 | 52.26 | 0.04 | 68.2 | 19.3 | 12.5 | 600 | 700 | 20 | 5 | 5 | 1 | 25.23 | 39.56 | 36.90162 | 6.384738 | 7.544545 | 38.70736 | 35.21 | 21.18 | 0.57 | 38.01 | 0.32
10.1007/s12155-020-10172-1 | Rice straw | 41.25 | 5.58 | 0.87 | 52.26 | 0.04 | 68.2 | 19.3 | 12.5 | 700 | 900 | 20 | 5 | 5 | 1 | 24.93 | 40.51 | 26.90959 | 9.665358 | 12.3588 | 37.73738 | 34.56 | 22.43723 | 0.5622215 | 20.25903 | 0.4528868
10.1007/s12155-020-10172-1 | Rice straw | 41.25 | 5.58 | 0.87 | 52.26 | 0.04 | 68.2 | 19.3 | 12.5 | 400 | 300 | 25 | 5 | 5 | 1 | 21.54 | 41.77 | 26.82665 | 10.54949 | 19.60915 | 31.98428 | 36.69 | 22.2104 | 0.7421108 | 23.95165 | 0.2951779
10.1007/s12155-020-10172-1 | Rice straw | 41.25 | 5.58 | 0.87 | 52.26 | 0.04 | 68.2 | 19.3 | 12.5 | 500 | 500 | 25 | 5 | 5 | 1 | 22.15 | 43.34 | 27.48259 | 10.05378 | 16.8515 | 34.76365 | 34.51 | 22.13014 | 0.6706475 | 21.27328 | 0.3500116
10.1007/s12155-020-10172-1 | Rice straw | 41.25 | 5.58 | 0.87 | 52.26 | 0.04 | 68.2 | 19.3 | 12.5 | 600 | 700 | 25 | 5 | 5 | 1 | 24 | 41.83 | 27.52289 | 9.81124 | 14.26285 | 37.8119 | 34.17 | 22.32267 | 0.6317886 | 20.70166 | 0.4003469
10.1007/s12155-020-10172-1 | Rice straw | 41.25 | 5.58 | 0.87 | 52.26 | 0.04 | 68.2 | 19.3 | 12.5 | 700 | 900 | 25 | 5 | 5 | 1 | 23.69 | 42.78 | 28.25505 | 9.204938 | 11.57746 | 40.83326 | 33.53 | 22.38419 | 0.5800346 | 18.77304 | 0.458386
10.1016/j.jaap.2012.11.016 | Wheat straw | 41.41 | 5.86 | 1.44 | 45.22 | 0.17 | 69.3 | 17.4 | 5.9 | 500 | 400 | 20 | 9 | 4.95 | 0.152 | 26.33 | 18.13 | 32.19 | 5.71 | 29.95 | 30.2 | 55.63 | 29.21377 | 0.8707863 | 55.03968 | 0.02619374
10.1016/j.jaap.2012.11.016 | Wheat straw | 41.41 | 5.86 | 1.44 | 45.22 | 0.17 | 69.3 | 17.4 | 5.9 | 500 | 400 | 20 | 9 | 11.5 | 0.345 | 22.67 | 17.61 | 39.53 | 5.46 | 22 | 30.82 | 59.65 | 27.96086 | 1.002478 | 67.23311 | 0.3070391
10.1016/j.jaap.2012.11.016 | Wheat straw | 41.41 | 5.86 | 1.44 | 45.22 | 0.17 | 69.3 | 17.4 | 5.9 | 500 | 400 | 20 | 16.6 | 4.95 | 0.152 | 28.84 | 24.72 | 23.37 | 6.09 | 35.42 | 32.81 | 45.64 | 29.18264 | 0.6223486 | 42.40233 | -0.3352441
10.1016/j.eti.2020.101291 | Empty fruit brunch | 42.71 | 6.23 | 0.56 | 50.44 | 0.07 | 69.95 | 24.06 | 2.3 | 300 | 700 | 25 | 50 | 8 | 4.96 | 30.03 | 22.5 | 19.88582 | 14.96392 | 21.35536 | 41.38113 | 47.47 | 26.95657 | 0.7224374 | 78.41626 | -0.9096401
10.1016/j.eti.2020.101291 | Empty fruit brunch | 42.71 | 6.23 | 0.56 | 50.44 | 0.07 | 69.95 | 24.06 | 2.3 | 400 | 700 | 25 | 50 | 8 | 4.96 | 31.5 | 24.46 | 21.84897 | 14.63639 | 19.54849 | 44.38832 | 44.04 | 26.76441 | 0.6676981 | 78.90772 | -0.8879669
10.1016/j.eti.2020.101291 | Empty fruit brunch | 42.71 | 6.23 | 0.56 | 50.44 | 0.07 | 69.95 | 24.06 | 2.3 | 450 | 700 | 25 | 50 | 8 | 4.96 | 33.4 | 24.23 | 22.47901 | 14.66651 | 18.68894 | 45.88826 | 42.38 | 26.72699 | 0.6457013 | 79.81716 | -0.8808965
10.1016/j.eti.2020.101291 | Empty fruit brunch | 42.71 | 6.23 | 0.56 | 50.44 | 0.07 | 69.95 | 24.06 | 2.3 | 500 | 700 | 25 | 50 | 8 | 4.96 | 38.26 | 26.63 | 22.93442 | 15.03396 | 17.55445 | 46.5139 | 35.11 | 26.15451 | 0.5503275 | 77.75905 | -0.8848769
10.1016/j.eti.2020.101291 | Empty fruit brunch | 42.71 | 6.23 | 0.56 | 50.44 | 0.07 | 69.95 | 24.06 | 2.3 | 550 | 700 | 25 | 50 | 8 | 4.96 | 34.28 | 31.99 | 25.30289 | 14.10326 | 16.5068 | 48.1088 | 33.74 | 25.89153 | 0.5099501 | 75.85548 | -0.8568855
10.1016/j.eti.2020.101291 | Empty fruit brunch | 42.71 | 6.23 | 0.56 | 50.44 | 0.07 | 69.95 | 24.06 | 2.3 | 600 | 700 | 25 | 50 | 8 | 4.96 | 32.23 | 37.27 | 27.32431 | 13.44047 | 15.40188 | 49.40628 | 30.51 | 25.49287 | 0.4489061 | 73.45342 | -0.8360646
10.1016/j.eti.2020.101291 | Empty fruit brunch | 42.71 | 6.23 | 0.56 | 50.44 | 0.07 | 69.95 | 24.06 | 2.3 | 500 | 700 | 25 | 50 | 8 | 4.96 | 38.26 | 26.63 | 22.93442 | 15.03396 | 17.55445 | 46.5139 | 35.11 | 26.15451 | 0.5503275 | 77.75905 | -0.8848769
10.1016/j.eti.2020.101291 | Empty fruit brunch | 42.71 | 6.23 | 0.56 | 50.44 | 0.07 | 69.95 | 24.06 | 2.3 | 500 | 700 | 25 | 50 | 8 | 4.96 | 1.89 | 5.61 | 26.40446 | 10.56936 | 20.17303 | 55.55015 | 92.5 | 31.34579 | 1.276748 | 104.6202 | -0.7580037
10.1016/j.biortech.2018.06.104 | Moso bamboo | 43.7 | 4.3 | 2.26 | 46.8 | 2.94 | 76.5 | 20.1 | 3.4 | 700 | 600 | 20 | 5 | 5 | 1 | 20.08 | 59.37 | 23.39 | 20.84 | 19.41 | 33.8 | 20.62 | 22.51872 | 0.2458322 | -9.714943 | 0.5927607
10.1016/j.biortech.2018.06.104 | Moso bamboo | 43.7 | 4.3 | 2.26 | 46.8 | 2.94 | 76.5 | 20.1 | 3.4 | 700 | 600 | 20 | 10 | 5 | 1 | 19.04 | 61.96 | 24.57 | 19.49 | 18.21 | 35.45 | 20.16 | 22.19062 | 0.2208067 | -4.034569 | 0.4125217
10.1016/j.biortech.2018.06.104 | Moso bamboo | 43.7 | 4.3 | 2.26 | 46.8 | 2.94 | 76.5 | 20.1 | 3.4 | 700 | 600 | 20 | 20 | 5 | 1 | 17.45 | 64.34 | 26.54 | 14.02 | 16.54 | 39.48 | 18.74 | 22.10703 | 0.1580891 | 7.246373 | -0.1675363
10.1186/s40643-019-0268-2 | Softwood chips | 44.43 | 6.16 | 0.18 | 49.23 | 2.94 | 67.3 | 19.5 | 1.7 | 348.4 | 2100 | 60 | 10 | 5 | 1 | 21.44141 | 37.68321 | 22.34259 | 7.630516 | 11.1853 | 56.92226 | 40 | 27.98295 | 0.52 | 42.74872 | 0.15
10.1186/s40643-019-0268-2 | Softwood chips | 44.43 | 6.16 | 0.18 | 49.23 | 2.94 | 67.3 | 19.5 | 1.7 | 427.5 | 2400 | 60 | 10 | 5 | 1 | 31.51766 | 36.84921 | 20.6678 | 8.889907 | 8.119184 | 57.15624 | 30 | 27.19886 | 0.53 | 35.74057 | 0.15
10.1186/s40643-019-0268-2 | Softwood chips | 44.43 | 6.16 | 0.18 | 49.23 | 2.94 | 67.3 | 19.5 | 1.7 | 659.8 | 2700 | 60 | 10 | 5 | 1 | 37.30631 | 36.58809 | 22.95187 | 8.504816 | 2.453605 | 63.6573 | 24 | 26.94613 | 0.55 | 34.20849 | 0.18
10.1186/s40643-019-0268-2 | Hemp stalk | 45.71 | 5.89 | 7.476 | 48.4 | 0.9 | 69.6 | 18.8 | 0.9 | 398.8 | 2100 | 60 | 10 | 5 | 1 | 24.62813 | 38.58832 | 24.31764 | 9.436991 | 12.28632 | 65.57964 | 37 | 30.03446 | 0.49 | 45.55852 | 0.17
10.1186/s40643-019-0268-2 | Hemp stalk | 45.71 | 5.89 | 0.052 | 48.4 | 0.18 | 69.6 | 18.8 | 0.9 | 528.7 | 2400 | 60 | 10 | 5 | 1 | 28.20145 | 36.92051 | 22.63507 | 10.39716 | 6.922948 | 63.42582 | 33 | 29.44452 | 0.51 | 27.85291 | 0.18
10.1186/s40643-019-0268-2 | Hemp stalk | 45.71 | 5.89 | 0.052 | 48.4 | 0.18 | 69.6 | 18.8 | 0.9 | 604.2 | 2700 | 60 | 10 | 5 | 1 | 34.20313 | 36.51195 | 21.29646 | 10.57881 | 3.710377 | 64.63525 | 27 | 29.01494 | 0.49 | 22.39535 | 0.16
10.1016/j.enconman.2020.113074 | Horse manure | 43.3 | 5.9 | 0.9 | 49.1 | 0.8 | 70.4 | 10.9 | 10.5 | 350 | 1000 | 40 | 33.3 | 8 | 4.96 | 13.69 | 5.04 | 1.61 | 14.14 | 14.54 | 70.3 | 79.27 | 27.24569 | 1.156971 | 76.99115 | -0.005168621
10.1016/j.enconman.2020.113074 | Horse manure | 43.3 | 5.9 | 0.9 | 49.1 | 0.8 | 70.4 | 10.9 | 10.5 | 450 | 1000 | 40 | 33.3 | 8 | 4.96 | 18.01 | 21.62 | 0.8 | 12.12 | 16.96 | 69.49 | 51.89 | 25.5462 | 0.741332 | 50.15123 | -0.23512
10.1016/j.enconman.2020.113074 | Horse manure | 43.3 | 5.9 | 0.9 | 49.1 | 0.8 | 70.4 | 10.9 | 10.5 | 550 | 1000 | 40 | 33.3 | 8 | 4.96 | 20.18 | 22.34 | 3.23 | 16.16 | 12.12 | 69.09 | 51.17 | 24.135 | 0.7808205 | 52.24159 | 0.05765442
10.1016/j.enconman.2020.113074 | Horse manure | 43.3 | 5.9 | 0.9 | 49.1 | 0.8 | 70.4 | 10.9 | 10.5 | 350 | 1000 | 40 | 50 | 8 | 4.96 | 22.28 | 27.35 | 2.42 | 15.35 | 12.92 | 68.68 | 42.21 | 21.33544 | 0.6518171 | 56.05998 | -0.5699974
10.1016/j.enconman.2020.113074 | Horse manure | 43.3 | 5.9 | 0.9 | 49.1 | 0.8 | 70.4 | 10.9 | 10.5 | 450 | 1000 | 40 | 50 | 8 | 4.96 | 18.99 | 14.79 | 1.61 | 23.43 | 21.41 | 54.14 | 62.51 | 23.85061 | 1.138161 | 66.24654 | 0.217082
10.1016/j.enconman.2020.113074 | Horse manure | 43.3 | 5.9 | 0.9 | 49.1 | 0.8 | 70.4 | 10.9 | 10.5 | 550 | 1000 | 40 | 50 | 8 | 4.96 | 25.71 | 27.21 | 2.42 | 14.14 | 12.52 | 70.7 | 39.21 | 22.52653 | 0.6063197 | 57.92291 | -0.5955657
10.1016/j.enconman.2020.113074 | Horse manure | 43.3 | 5.9 | 0.9 | 49.1 | 0.8 | 70.4 | 10.9 | 10.5 | 350 | 1000 | 40 | 66.7 | 8 | 4.96 | 25.45 | 21.09 | 2.02 | 20.2 | 23.83 | 53.73 | 48 | 22.24765 | 0.9440857 | 72.79779 | -0.4935144
10.1016/j.enconman.2020.113074 | Horse manure | 43.3 | 5.9 | 0.9 | 49.1 | 0.8 | 70.4 | 10.9 | 10.5 | 450 | 1000 | 40 | 66.7 | 8 | 4.96 | 34.9 | 29.09 | 0.8 | 15.75 | 32.32 | 51.31 | 29.09 | 24.40456 | 0.6763282 | 65.499 | -0.7214171
10.1016/j.enconman.2020.113074 | Horse manure | 43.3 | 5.9 | 0.9 | 49.1 | 0.8 | 70.4 | 10.9 | 10.5 | 550 | 1000 | 40 | 66.7 | 8 | 4.96 | 34.9 | 40.72 | 0.8 | 20.2 | 17.37 | 65.05 | 11.63 | 17.95567 | 0.3063762 | 39.76119 | -0.7927133
10.1016/j.enconman.2020.113074 | Horse manure | 43.3 | 5.9 | 0.9 | 49.1 | 0.8 | 70.4 | 10.9 | 10.5 | 350 | 1000 | 40 | 50 | 8 | 4.96 | 21.94 | 28.31 | 12.72745 | 14.12325 | 20.1724 | 56.54224 | 41.76 | 22.7839 | 0.8524914 | 67.30231 | -0.2414522
10.1016/j.enconman.2020.113074 | Horse manure | 43.3 | 5.9 | 0.9 | 49.1 | 0.8 | 70.4 | 10.9 | 10.5 | 450 | 1000 | 40 | 50 | 8 | 4.96 | 19.15 | 14.15 | 15.12736 | 13.86219 | 19.49773 | 62.56368 | 61.59 | 25.34319 | 1.141882 | 88.95377 | -0.09510384
10.1016/j.enconman.2020.113074 | Horse manure | 43.3 | 5.9 | 0.9 | 49.1 | 0.8 | 70.4 | 10.9 | 10.5 | 550 | 1000 | 40 | 50 | 8 | 4.96 | 26.9 | 26.9 | 15.17399 | 13.83475 | 16.88004 | 63.07083 | 37.52 | 22.75515 | 0.7882333 | 70.25529 | -0.2319069