## bio oil
Reference (DOI) | Biomass type | Carbon content (wt%) | Hydrogen content (wt%) | Nitrogen content (wt%) | Oxygen content (wt%) | Sulfur content (wt%) | Volatile matter (wt%) | Fixed carbon (wt%) | Ash content (wt%) | Reaction temperature (°C) | Microwave power (W) | Reaction time (min) | Microwave absorber percentage (%) | Dielectric constant of absorber (ε′) | Dielectric loss factor of absorber (ε“) | Bio-oil yield (%)
10.1016/j.apenergy.2020.114855 | Sludge | 33.14 | 5.58 | 4.85 | 55.75 | 0.68 | 51.09 | 1.94 | 46.97 | 556.82 | 800 | 27 | 16.7 | 9.72 | 1.289 | 13.61
10.1016/j.apenergy.2020.114855 | Sludge | 33.14 | 5.58 | 4.85 | 55.75 | 0.68 | 51.09 | 1.94 | 46.97 | 681.88 | 1000 | 22 | 16.7 | 9.72 | 1.289 | 14.46
10.1016/j.apenergy.2020.114855 | Sludge | 33.14 | 5.58 | 4.85 | 55.75 | 0.68 | 51.09 | 1.94 | 46.97 | 741.43 | 1200 | 15.8 | 16.7 | 9.72 | 1.289 | 12.9
10.1016/j.apenergy.2020.114855 | Sludge | 33.14 | 5.58 | 4.85 | 55.75 | 0.68 | 51.09 | 1.94 | 46.97 | 994.541 | 1400 | 13 | 16.7 | 9.72 | 1.289 | 9.21
10.1016/j.apenergy.2020.114855 | Sludge | 33.14 | 5.58 | 4.85 | 55.75 | 0.68 | 51.09 | 1.94 | 46.97 | 400 | 1400 | 30 | 16.7 | 9.72 | 1.289 | 13.04
10.1016/j.apenergy.2020.114855 | Sludge | 33.14 | 5.58 | 4.85 | 55.75 | 0.68 | 51.09 | 1.94 | 46.97 | 600 | 1400 | 26.6 | 16.7 | 9.72 | 1.289 | 15.74
10.1016/j.apenergy.2020.114855 | Sludge | 33.14 | 5.58 | 4.85 | 55.75 | 0.68 | 51.09 | 1.94 | 46.97 | 800 | 1400 | 15 | 16.7 | 9.72 | 1.289 | 11.91
10.1016/j.apenergy.2020.114855 | Sludge | 33.14 | 5.58 | 4.85 | 55.75 | 0.68 | 51.09 | 1.94 | 46.97 | 1000 | 1400 | 13.3 | 16.7 | 9.72 | 1.289 | 9.78
10.1016/j.apenergy.2019.114217 | Pine wood boards | 46.05 | 6.09 | 0.17 | 47.21 | 0.052 | 74.99 | 16.2 | 0.48 | 455.68 | 600 | 22 | 9.1 | 1.549 | 0.0507 | 31.13
10.1016/j.apenergy.2019.114217 | Pine wood boards | 46.05 | 6.09 | 0.17 | 47.21 | 0.8 | 74.99 | 16.2 | 0.48 | 510.52 | 900 | 22 | 9.1 | 1.549 | 0.0507 | 32.17
10.1016/j.apenergy.2019.114217 | Pine wood boards | 46.05 | 6.09 | 0.17 | 47.21 | 0.776 | 74.99 | 16.2 | 0.48 | 565.36 | 1200 | 22 | 9.1 | 1.549 | 0.0507 | 30.76
10.1016/j.apenergy.2019.114217 | Pine wood boards | 46.05 | 6.09 | 0.17 | 47.21 | 1.46 | 74.99 | 16.2 | 0.48 | 620.2 | 1500 | 22 | 9.1 | 1.549 | 0.0507 | 29.84
10.1016/j.apenergy.2019.114217 | Pine wood boards | 46.05 | 6.09 | 0.17 | 47.21 | 0.944 | 74.99 | 16.2 | 0.48 | 435.44 | 600 | 22 | 16.7 | 1.677 | 0.0823 | 29.97
10.1016/j.apenergy.2019.114217 | Pine wood boards | 46.05 | 6.09 | 0.17 | 47.21 | 0.8 | 74.99 | 16.2 | 0.48 | 496.91 | 900 | 22 | 16.7 | 1.677 | 0.0823 | 28.99
10.1016/j.apenergy.2019.114217 | Pine wood boards | 46.05 | 6.09 | 0.17 | 47.21 | 0.776 | 74.99 | 16.2 | 0.48 | 558.38 | 1200 | 22 | 16.7 | 1.677 | 0.0823 | 32.26
10.1016/j.apenergy.2019.114217 | Pine wood boards | 46.05 | 6.09 | 0.17 | 47.21 | 1.46 | 74.99 | 16.2 | 0.48 | 619.85 | 1500 | 22 | 16.7 | 1.677 | 0.0823 | 30.38
10.1016/j.biombioe.2018.09.035 | Wood pellets | 41.2 | 5 | 0.02 | 53.6 | 0.18 | 85.1 | 13.6 | 0.23 | 523.96 | 2500 | 60 | 9.1 | 5 | 1 | 44.68
10.1016/j.biombioe.2018.09.035 | Wood pellets | 41.2 | 5 | 0.02 | 53.6 | 0.18 | 85.1 | 13.6 | 0.23 | 545.54 | 2500 | 60 | 9.1 | 5 | 1 | 40.15
10.1016/j.biombioe.2018.09.035 | Wood pellets | 41.2 | 5 | 0.02 | 53.6 | 0.18 | 85.1 | 13.6 | 0.23 | 543.8 | 2500 | 60 | 9.1 | 5 | 1 | 38.56
10.1016/j.biombioe.2018.09.035 | Wood pellets | 41.2 | 5 | 0.02 | 53.6 | 0.18 | 85.1 | 13.6 | 0.23 | 507.43 | 2000 | 60 | 9.1 | 5 | 1 | 36.68
10.1016/j.biombioe.2018.09.035 | Wood pellets | 41.2 | 5 | 0.02 | 53.6 | 0.18 | 85.1 | 13.6 | 0.23 | 520.66 | 2500 | 60 | 9.1 | 5 | 1 | 41.43
10.1016/j.biombioe.2018.09.035 | Wood pellets | 41.2 | 5 | 0.02 | 53.6 | 0.18 | 85.1 | 13.6 | 0.23 | 583.47 | 3000 | 60 | 9.1 | 5 | 1 | 46.17
10.1039/C9SE00162J | Kappaphycus alvarezii (Macroalgae) | 29.5 | 5.5 | 1.2 | 47.2 | 4.5 | 68 | 6.1 | 12.1 | 340 | 560 | 10 | 25 | 9.72 | 1.289 | 32.4
10.1039/C9SE00162J | Sargassum wightii (Macroalgae) | 25.4 | 3.9 | 1.2 | 55.9 | 0.4 | 64.26 | 6.77 | 13.2 | 320 | 560 | 10 | 25 | 9.72 | 1.289 | 25.9
10.1039/C9SE00162J | Turbinaria ornata (Macroalgae) | 29 | 4.2 | 1.7 | 42.8 | 0.3 | 55.8 | 3.8 | 22.34 | 280 | 560 | 10 | 25 | 9.72 | 1.289 | 27
10.1016/j.biortech.2018.02.034 | Sewage sludge | 43.4 | 6.99 | 5.66 | 26.45 | 1.62 | 82.2 | 0.3 | 17.5 | 450 | 1000 | 20 | 95.2 | 9.72 | 1.289 | 16.57
10.1016/j.biortech.2018.02.034 | Sewage sludge | 43.4 | 6.99 | 5.66 | 26.45 | 2.44 | 82.2 | 0.3 | 17.5 | 500 | 1000 | 20 | 95.2 | 9.72 | 1.289 | 34.67
10.1016/j.biortech.2018.02.034 | Sewage sludge | 43.4 | 6.99 | 5.66 | 26.45 | 2.44 | 82.2 | 0.3 | 17.5 | 550 | 1000 | 20 | 95.2 | 9.72 | 1.289 | 39.15
10.1016/j.biortech.2018.02.034 | Sewage sludge | 43.4 | 6.99 | 5.66 | 26.45 | 4.9 | 82.2 | 0.3 | 17.5 | 600 | 1000 | 20 | 95.2 | 9.72 | 1.289 | 27.99
10.1016/j.jaap.2016.10.016 | Leaves | 49.2 | 11.2 | 2.3 | 37.3 | 0 | 83.3 | 10.2 | 3.1 | 449.85 | 3000 | 18 | 33.3 | 8 | 4.96 | 29.1
10.1016/j.jaap.2016.10.016 | Stems | 48.7 | 12.3 | 2.2 | 36.8 | 0 | 80.5 | 14.2 | 2.4 | 492.85 | 3000 | 22 | 33.5 | 8 | 4.96 | 40.9
10.1016/j.jaap.2016.10.016 | Rhyzomes | 47.5 | 10.4 | 1.9 | 40.2 | 0 | 78.8 | 11.5 | 5.9 | 407.85 | 3000 | 21 | 33.3 | 8 | 4.96 | 35.5
10.1016/j.jaap.2016.10.016 | Leaves | 49.2 | 11.2 | 2.3 | 37.3 | 0 | 83.3 | 10.2 | 3.1 | 364.85 | 3000 | 31 | 33.6 | 8 | 4.96 | 22.1
10.1016/j.jaap.2016.10.016 | Stems | 48.7 | 12.3 | 2.2 | 36.8 | 0 | 80.5 | 14.2 | 2.4 | 428.85 | 3000 | 32 | 33.2 | 8 | 4.96 | 38.9
10.1016/j.jaap.2016.10.016 | Rhyzomes | 47.5 | 10.4 | 1.9 | 40.2 | 0 | 78.8 | 11.5 | 5.9 | 433.85 | 3000 | 40 | 33.7 | 8 | 4.96 | 28.7
10.1016/j.biortech.2017.02.006 | Spirulina | 49.77 | 6.64 | 11.01 | 31.88 | 0.7 | 73.51 | 13.24 | 6.55 | 400 | 3000 | 30 | 83.3 | 9.72 | 1.289 | 11.16
10.1016/j.biortech.2017.02.006 | Spirulina | 49.77 | 6.64 | 11.01 | 31.88 | 0.7 | 73.51 | 13.24 | 6.55 | 550 | 3000 | 30 | 83.3 | 9.72 | 1.289 | 12.84
10.1016/j.biortech.2017.02.006 | Spirulina | 49.77 | 6.64 | 11.01 | 31.88 | 0.7 | 73.51 | 13.24 | 6.55 | 700 | 3000 | 30 | 83.3 | 9.72 | 1.289 | 5.57
10.1016/j.biortech.2017.02.006 | Chlorella | 51.91 | 7.09 | 9.61 | 30.52 | 0.88 | 70.72 | 15.14 | 6.12 | 400 | 3000 | 30 | 83.3 | 9.72 | 1.289 | 8.01
10.1016/j.biortech.2017.02.006 | Chlorella | 51.91 | 7.09 | 9.61 | 30.52 | 0.88 | 70.72 | 15.14 | 6.12 | 550 | 3000 | 30 | 83.3 | 9.72 | 1.289 | 9.05
10.1016/j.biortech.2017.02.006 | Chlorella | 51.91 | 7.09 | 9.61 | 30.52 | 0.88 | 70.72 | 15.14 | 6.12 | 700 | 3000 | 30 | 83.3 | 9.72 | 1.289 | 15.58
10.1016/j.biortech.2017.02.006 | Porphyra | 42.47 | 6.22 | 6.02 | 42.96 | 2.23 | 70.81 | 16.88 | 2.97 | 400 | 3000 | 30 | 83.3 | 9.72 | 1.289 | 1.69
10.1016/j.biortech.2017.02.006 | Porphyra | 42.47 | 6.22 | 6.02 | 42.96 | 2.23 | 70.81 | 16.88 | 2.97 | 550 | 3000 | 30 | 83.3 | 9.72 | 1.289 | 2.41
10.1016/j.biortech.2017.02.006 | Porphyra | 42.47 | 6.22 | 6.02 | 42.96 | 2.23 | 70.81 | 16.88 | 2.97 | 700 | 3000 | 30 | 83.3 | 9.72 | 1.289 | 2.11
10.1016/j.biortech.2017.02.006 | Cellulose | 42.66 | 6.52 | 0 | 50.82 | 0 | 88.56 | 7.6 | 1.1 | 400 | 3000 | 30 | 83.3 | 9.72 | 1.289 | 3.8
10.1016/j.biortech.2017.02.006 | Cellulose | 42.66 | 6.52 | 0 | 50.82 | 0 | 88.56 | 7.6 | 1.1 | 550 | 3000 | 30 | 83.3 | 9.72 | 1.289 | 2.94
10.1016/j.biortech.2017.02.006 | Cellulose | 42.66 | 6.52 | 0 | 50.82 | 0 | 88.56 | 7.6 | 1.1 | 700 | 3000 | 30 | 83.3 | 9.72 | 1.289 | 2.53
10.1016/j.biortech.2017.02.006 | Ovalbumin | 41.64 | 6.95 | 12.24 | 37.96 | 1.21 | 86.6 | 9.88 | 0 | 400 | 3000 | 30 | 83.3 | 9.72 | 1.289 | 15.16
10.1016/j.biortech.2017.02.006 | Ovalbumin | 41.64 | 6.95 | 12.24 | 37.96 | 1.21 | 86.6 | 9.88 | 0 | 550 | 3000 | 30 | 83.3 | 9.72 | 1.289 | 13.47
10.1016/j.biortech.2017.02.006 | Ovalbumin | 41.64 | 6.95 | 12.24 | 37.96 | 1.21 | 86.6 | 9.88 | 0 | 700 | 3000 | 30 | 83.3 | 9.72 | 1.289 | 16.63
10.1021/EF5003638 | Sewage sludge | 28.44 | 4.17 | 4.89 | 13.67 | 1.25 | 46.76 | 5.79 | 40.95 | 469 | 400 | 60 | 16.7 | 8 | 4.96 | 51.72
10.1021/EF5003638 | Sewage sludge | 28.44 | 4.17 | 4.89 | 13.67 | 1.25 | 46.76 | 5.79 | 40.95 | 616 | 500 | 60 | 16.7 | 8 | 4.96 | 70.56
10.1021/EF5003638 | Sewage sludge | 28.44 | 4.17 | 4.89 | 13.67 | 1.25 | 46.76 | 5.79 | 40.95 | 665 | 600 | 60 | 16.7 | 8 | 4.96 | 64.87
10.1021/EF5003638 | Sewage sludge | 28.44 | 4.17 | 4.89 | 13.67 | 1.25 | 46.76 | 5.79 | 40.95 | 733 | 700 | 60 | 16.7 | 8 | 4.96 | 62.3
10.1021/EF5003638 | Sewage sludge | 28.44 | 4.17 | 4.89 | 13.67 | 1.25 | 46.76 | 5.79 | 40.95 | 789 | 800 | 60 | 16.7 | 8 | 4.96 | 64.44
10.1021/EF5003638 | Sewage sludge | 28.44 | 4.17 | 4.89 | 13.67 | 1.25 | 46.76 | 5.79 | 40.95 | 899 | 900 | 60 | 16.7 | 8 | 4.96 | 64.22
10.1016/j.biortech.2013.06.102 | Microalgae | 43.8 | 5.7 | 8.1 | 0.6 | 23.6 | 70.7 | 4.7 | 18.1 | 400 | 250 | 120 | 30 | 5 | 1 | 23.1
10.1016/j.biortech.2013.06.102 | Microalgae | 43.8 | 5.7 | 8.1 | 0.6 | 23.6 | 70.7 | 4.7 | 18.1 | 800 | 950 | 120 | 30 | 5 | 1 | 15.6
10.1016/j.biortech.2013.06.102 | Residue of microalgae | 42.4 | 5.6 | 8.8 | 0.7 | 23 | 69.8 | 4.9 | 19.5 | 400 | 250 | 120 | 30 | 5 | 1 | 21.8
10.1016/j.biortech.2013.06.102 | Residue of microalgae | 42.4 | 5.6 | 8.8 | 0.7 | 23 | 69.8 | 4.9 | 19.5 | 800 | 950 | 120 | 30 | 5 | 1 | 15.4
10.1016/j.fuel.2015.02.081 | Wood pellets | 44.81 | 5.87 | 0.59 | 48.74 | 0 | 80.93 | 9.01 | 1.38 | 490.85 | 3000 | 25 | 17.5 | 8 | 4.96 | 47.7
10.1016/j.fuel.2015.02.081 | Wood pellets | 44.81 | 5.87 | 0.59 | 48.74 | 0 | 80.93 | 9.01 | 1.38 | 490.85 | 3000 | 23 | 34.4 | 8 | 4.96 | 41.9
10.1016/j.fuel.2015.02.081 | Wood pellets | 44.81 | 5.87 | 0.59 | 48.74 | 0 | 80.93 | 9.01 | 1.38 | 490.85 | 3000 | 67 | 26.2 | 8 | 4.96 | 46.1
10.1016/j.fuel.2015.02.081 | Wood pellets | 44.81 | 5.87 | 0.59 | 48.74 | 0 | 80.93 | 9.01 | 1.38 | 490.85 | 3000 | 24 | 34.3 | 8 | 4.96 | 40.8
10.1016/j.fuel.2015.02.081 | Wood pellets | 44.81 | 5.87 | 0.59 | 48.74 | 0 | 80.93 | 9.01 | 1.38 | 490.85 | 3000 | 35 | 24.9 | 8 | 4.96 | 42.9
10.1016/j.fuel.2015.02.081 | Wood pellets | 44.81 | 5.87 | 0.59 | 48.74 | 0 | 80.93 | 9.01 | 1.38 | 490.85 | 3000 | 67 | 26.2 | 8 | 4.96 | 41.9
10.1016/j.jaap.2006.08.003 | Coffee hulls | 47.3 | 6.4 | 2.7 | 37.7 | 0.3 | 77 | 17.4 | 5.6 | 500 | 130 | 20 | 16.7 | 5 | 1 | 7.9
10.1016/j.jaap.2006.08.004 | Coffee hulls | 47.3 | 6.4 | 2.7 | 37.7 | 0.3 | 77 | 17.4 | 5.6 | 800 | 270 | 20 | 16.7 | 5 | 1 | 9.19
10.1016/j.jaap.2006.08.005 | Coffee hulls | 47.3 | 6.4 | 2.7 | 37.7 | 0.3 | 77 | 17.4 | 5.6 | 1000 | 420 | 20 | 16.7 | 5 | 1 | 8.58
10.1016/j.jaap.2019.05.012 | Alkali lignin | 51.9 | 5 | 0 | 38.2 | 4.9 | 63.2 | 28 | 8.8 | 650 | 1000 | 16.7 | 88.9 | 9.72 | 1.289 | 31.92
10.1016/j.jaap.2019.05.012 | Alkali lignin | 51.9 | 5 | 0 | 38.2 | 4.9 | 63.2 | 28 | 8.8 | 650 | 1000 | 16.7 | 92.3 | 9.72 | 1.289 | 31.62
10.1016/j.jaap.2019.05.012 | Alkali lignin | 51.9 | 5 | 0 | 38.2 | 4.9 | 63.2 | 28 | 8.8 | 650 | 1000 | 16.7 | 94.1 | 9.72 | 1.289 | 32.22
10.1016/j.jaap.2019.05.012 | Alkali lignin | 51.9 | 5 | 0 | 38.2 | 4.9 | 63.2 | 28 | 8.8 | 650 | 1000 | 16.7 | 95.2 | 9.72 | 1.289 | 34.63
10.1016/j.jaap.2019.05.012 | Alkali lignin | 51.9 | 5 | 0 | 38.2 | 4.9 | 63.2 | 28 | 8.8 | 650 | 1000 | 16.7 | 96 | 9.72 | 1.289 | 34.48
10.1016/j.jaap.2019.05.012 | Alkali lignin | 51.9 | 5 | 0 | 38.2 | 4.9 | 63.2 | 28 | 8.8 | 500 | 1000 | 16.7 | 95.2 | 9.72 | 1.289 | 31.01
10.1016/j.jaap.2019.05.012 | Alkali lignin | 51.9 | 5 | 0 | 38.2 | 4.9 | 63.2 | 28 | 8.8 | 550 | 1000 | 16.7 | 95.2 | 9.72 | 1.289 | 34.04
10.1016/j.jaap.2019.05.012 | Alkali lignin | 51.9 | 5 | 0 | 38.2 | 4.9 | 63.2 | 28 | 8.8 | 600 | 1000 | 16.7 | 95.2 | 9.72 | 1.289 | 33.91
10.1016/j.jaap.2019.05.012 | Alkali lignin | 51.9 | 5 | 0 | 38.2 | 4.9 | 63.2 | 28 | 8.8 | 650 | 1000 | 16.7 | 95.2 | 9.72 | 1.289 | 34.63
10.1016/j.jaap.2019.05.012 | Alkali lignin | 51.9 | 5 | 0 | 38.2 | 4.9 | 63.2 | 28 | 8.8 | 700 | 1000 | 16.7 | 95.2 | 9.72 | 1.289 | 31.07
10.1016/j.jaap.2019.05.012 | Alkali lignin | 51.9 | 5 | 0 | 38.2 | 4.9 | 63.2 | 28 | 8.8 | 650 | 1000 | 16.7 | 93.2 | 9.72 | 1.289 | 34.36
10.1016/j.jaap.2019.05.012 | Alkali lignin | 51.9 | 5 | 0 | 38.2 | 4.9 | 63.2 | 28 | 8.8 | 650 | 1000 | 16.7 | 93.2 | 8 | 4.96 | 37.67
10.1016/j.jaap.2019.05.012 | Alkali lignin | 51.9 | 5 | 0 | 38.2 | 4.9 | 63.2 | 28 | 8.8 | 650 | 1000 | 16.7 | 93.2 | 5 | 1 | 36.25
10.1016/j.biortech.2018.10.086 | Wood sawdust | 47.1 | 6.63 | 0.15 | 46.13 | 0 | 79.76 | 14.21 | 0.72 | 660 | 1000 | 25 | 9.1 | 9.72 | 1.289 | 20.2
10.1016/j.biortech.2018.10.086 | Chlorella vulgaris | 47.33 | 7 | 11.19 | 33.66 | 0.82 | 71.63 | 19.19 | 8.52 | 660 | 1000 | 25 | 9.1 | 9.72 | 1.289 | 49.3
10.1016/j.biortech.2018.10.086 | Wood sawdust | 47.1 | 6.63 | 0.15 | 46.13 | 0 | 79.76 | 14.21 | 0.72 | 760 | 1000 | 25 | 9.1 | 8 | 4.96 | 21.2
10.1016/j.biortech.2018.10.086 | Chlorella vulgaris | 47.33 | 7 | 11.19 | 33.66 | 0.82 | 71.63 | 19.19 | 8.52 | 760 | 1000 | 25 | 9.1 | 8 | 4.96 | 45.3
10.1016/j.jaap.2016.01.008 | Soapstock | 75.13 | 11.07 | 2.26 | 11.54 | 0.07 | 58.27 | 29.28 | 12.45 | 400 | 800 | 30 | 94.3 | 10.29 | 1.289 | 48.56
10.1016/j.jaap.2016.01.008 | Soapstock | 75.13 | 11.07 | 2.26 | 11.54 | 0.07 | 58.27 | 29.28 | 12.45 | 450 | 800 | 30 | 94.3 | 10.29 | 1.289 | 49.85
10.1016/j.jaap.2016.01.008 | Soapstock | 75.13 | 11.07 | 2.26 | 11.54 | 0.178 | 58.27 | 29.28 | 12.45 | 500 | 800 | 30 | 94.3 | 10.29 | 1.289 | 57.6
10.1016/j.jaap.2016.01.008 | Soapstock | 75.13 | 11.07 | 2.26 | 11.54 | 0.15 | 58.27 | 29.28 | 12.45 | 550 | 800 | 30 | 94.3 | 10.29 | 1.289 | 64.05
10.1016/j.jaap.2016.01.008 | Soapstock | 75.13 | 11.07 | 2.26 | 11.54 | 0.15 | 58.27 | 29.28 | 12.45 | 600 | 800 | 30 | 94.3 | 10.29 | 1.289 | 61.99
10.1016/j.biortech.2014.05.100 | Chlorella sp. | 41.21 | 6.12 | 7.04 | 34.06 | 0.07 | 81.15 | 24.4 | 11.57 | 450 | 750 | 30 | 97.1 | 5 | 1.289 | 53.5
10.1016/j.biortech.2014.05.100 | Chlorella sp. | 41.21 | 6.12 | 7.04 | 34.06 | 0.07 | 81.15 | 27.192 | 11.57 | 550 | 750 | 30 | 97.1 | 9.72 | 1.289 | 57.15
10.1016/j.biortech.2014.05.100 | Nannochloropsis | 42.7 | 5.98 | 9.44 | 35.81 | 0.07 | 90.77 | 24.4 | 6.08 | 450 | 750 | 30 | 97.1 | 9.72 | 1.289 | 46.38
10.1016/j.biortech.2014.05.100 | Nannochloropsis | 42.7 | 5.98 | 9.44 | 35.81 | 0.07 | 90.77 | 27.192 | 6.08 | 550 | 750 | 30 | 97.1 | 9.72 | 1.289 | 48.87
10.1016/j.wasman.2011.02.001 | Sewage sludge | 39.4 | 5.7 | 4.75 | 24.4 | 1.18 | 75.5 | 9.758 | 24.5 | 1030.19 | 1000 | 10 | 20 | 8 | 4.96 | 7.2
10.1016/j.wasman.2011.02.001 | Sewage sludge | 39.4 | 5.7 | 4.75 | 24.4 | 1.18 | 75.5 | 9.758 | 24.5 | 996.22 | 1000 | 10 | 20 | 5 | 1 | 7.6
10.1016/j.wasman.2011.02.001 | Sewage sludge | 39.4 | 5.7 | 4.75 | 24.4 | 1.18 | 75.5 | 9.758 | 24.5 | 1162.26 | 1000 | 10 | 20 | 9.72 | 1.289 | 7.3
10.1039/d0ra04966b | Oil palm shell | 45.65 | 5.49 | 0.32 | 36.59 | 0.07 | 65.76 | 19.73 | 3.11 | 400 | 800 | 30 | 30 | 6 | 1.3 | 30.45
10.1039/d0ra04966b | Oil palm shell | 45.65 | 5.49 | 0.32 | 36.59 | 0.07 | 65.76 | 19.73 | 3.11 | 400 | 800 | 30 | 30 | 4 | 0.3 | 23.66
10.1039/d0ra04966b | Oil palm shell | 45.65 | 5.49 | 0.32 | 36.59 | 0.15 | 65.76 | 19.73 | 3.11 | 500 | 800 | 30 | 30 | 6 | 1.3 | 37.98
10.1039/d0ra04966b | Oil palm shell | 45.65 | 5.49 | 0.32 | 36.59 | 0.15 | 65.76 | 19.73 | 3.11 | 500 | 800 | 30 | 30 | 4 | 0.3 | 24.03
10.1039/d0ra04966b | Oil palm shell | 45.65 | 5.49 | 0.32 | 36.59 | 0.15 | 65.76 | 19.73 | 3.11 | 600 | 800 | 30 | 30 | 6 | 1.3 | 32.66
10.1039/d0ra04966b | Oil palm shell | 45.65 | 5.49 | 0.32 | 36.59 | 0.15 | 65.76 | 19.73 | 3.11 | 600 | 800 | 30 | 30 | 4 | 0.3 | 33.02
10.1039/d0ra04966b | Oil palm shell | 45.65 | 5.49 | 0.32 | 36.59 | 0.07 | 65.76 | 19.73 | 3.11 | 400 | 800 | 30 | 20 | 6 | 1.3 | 26.6
10.1039/d0ra04966b | Oil palm shell | 45.65 | 5.49 | 0.32 | 36.59 | 0.07 | 65.76 | 19.73 | 3.11 | 400 | 800 | 30 | 20 | 4 | 0.3 | 21.83
10.1039/d0ra04966b | Oil palm shell | 45.65 | 5.49 | 0.32 | 36.59 | 0.15 | 65.76 | 19.73 | 3.11 | 500 | 800 | 30 | 20 | 6 | 1.3 | 32.84
10.1039/d0ra04966b | Oil palm shell | 45.65 | 5.49 | 0.32 | 36.59 | 0.15 | 65.76 | 19.73 | 3.11 | 500 | 800 | 30 | 20 | 4 | 0.3 | 24.77
10.1039/d0ra04966b | Oil palm shell | 45.65 | 5.49 | 0.32 | 36.59 | 0.144 | 65.76 | 19.73 | 3.11 | 600 | 800 | 30 | 20 | 6 | 1.3 | 33.21
10.1039/d0ra04966b | Oil palm shell | 45.65 | 5.49 | 0.32 | 36.59 | 0.144 | 65.76 | 19.73 | 3.11 | 600 | 800 | 30 | 20 | 4 | 0.3 | 27.52
10.1039/d0ra04966b | Oil palm shell | 45.65 | 5.49 | 0.32 | 36.59 | 0.07 | 65.76 | 19.73 | 3.11 | 400 | 800 | 30 | 10 | 6 | 1.3 | 26.78
10.1039/d0ra04966b | Oil palm shell | 45.65 | 5.49 | 0.32 | 36.59 | 0.07 | 65.76 | 19.73 | 3.11 | 400 | 800 | 30 | 10 | 4 | 0.3 | 25.13
10.1039/d0ra04966b | Oil palm shell | 45.65 | 5.49 | 0.32 | 36.59 | 0.15 | 65.76 | 19.73 | 3.11 | 500 | 800 | 30 | 10 | 6 | 1.3 | 34.31
10.1039/d0ra04966b | Oil palm shell | 45.65 | 5.49 | 0.32 | 36.59 | 0.15 | 65.76 | 19.73 | 3.11 | 500 | 800 | 30 | 10 | 4 | 0.3 | 24.4
10.1039/d0ra04966b | Oil palm shell | 45.65 | 5.49 | 0.32 | 36.59 | 0.144 | 65.76 | 19.73 | 3.11 | 600 | 800 | 30 | 10 | 6 | 1.3 | 27.88
10.1039/d0ra04966b | Oil palm shell | 45.65 | 5.49 | 0.32 | 36.59 | 0.144 | 65.76 | 19.73 | 3.11 | 600 | 800 | 30 | 10 | 4 | 0.3 | 21.65
10.1016/j.joei.2021.06.008 | Corn stover | 44.47 | 6.19 | 0.97 | 47.88 | 0.48 | 77.49 | 11.32 | 6.16 | 596.1 | 700 | 15 | 10 | 8 | 4.96 | 44.17
10.1016/j.joei.2021.06.008 | Corn stover | 44.47 | 6.19 | 0.97 | 47.88 | 0.48 | 77.49 | 11.32 | 6.16 | 634.75 | 700 | 15 | 20 | 8 | 4.96 | 44.89
10.1016/j.joei.2021.06.008 | Corn stover | 44.47 | 6.19 | 0.97 | 47.88 | 0.48 | 77.49 | 11.32 | 6.16 | 656.78 | 700 | 15 | 30 | 8 | 4.96 | 42.16
10.1016/j.joei.2021.06.008 | Corn stover | 44.47 | 6.19 | 0.97 | 47.88 | 0.48 | 77.49 | 11.32 | 6.16 | 627.28 | 700 | 15 | 10 | 9.72 | 1.289 | 32.01
10.1016/j.joei.2021.06.008 | Corn stover | 44.47 | 6.19 | 0.97 | 47.88 | 0.48 | 77.49 | 11.32 | 6.16 | 637.45 | 700 | 15 | 20 | 9.72 | 1.289 | 29.8
10.1016/j.joei.2021.06.008 | Corn stover | 44.47 | 6.19 | 0.97 | 47.88 | 0.48 | 77.49 | 11.32 | 6.16 | 659.49 | 700 | 15 | 30 | 9.72 | 1.289 | 26.37
10.1016/j.jaap.2018.12.027 | Medium Density Fibreboard | 46.79 | 6.33 | 4.52 | 41 | 1.36 | 77.3 | 18.8 | 1.8 | 200 | 300 | 40 | 3 | 8 | 4.96 | 16.61734
10.1016/j.jaap.2018.12.027 | Medium Density Fibreboard | 46.79 | 6.33 | 4.52 | 41 | 1.36 | 77.3 | 18.8 | 1.8 | 220 | 300 | 40 | 5 | 8 | 4.96 | 28.5901
10.1016/j.jaap.2018.12.027 | Medium Density Fibreboard | 46.79 | 6.33 | 4.52 | 41 | 1.36 | 77.3 | 18.8 | 1.8 | 280 | 300 | 40 | 10 | 8 | 4.96 | 28.60735
10.1016/j.jaap.2018.12.027 | Medium Density Fibreboard | 46.79 | 6.33 | 4.52 | 41 | 1.36 | 77.3 | 18.8 | 1.8 | 330 | 400 | 40 | 3 | 8 | 4.96 | 45.71845
10.1016/j.jaap.2018.12.027 | Medium Density Fibreboard | 46.79 | 6.33 | 4.52 | 41 | 1.36 | 77.3 | 18.8 | 1.8 | 320 | 400 | 40 | 5 | 8 | 4.96 | 42.87075
10.1016/j.jaap.2018.12.027 | Medium Density Fibreboard | 46.79 | 6.33 | 4.52 | 41 | 1.36 | 77.3 | 18.8 | 1.8 | 300 | 400 | 40 | 10 | 8 | 4.96 | 36.72987
10.1016/j.jaap.2018.12.027 | Medium Density Fibreboard | 46.79 | 6.33 | 4.52 | 41 | 1.36 | 77.3 | 18.8 | 1.8 | 280 | 300 | 40 | 3 | 4.95 | 0.152 | 5.397507
10.1016/j.jaap.2018.12.027 | Medium Density Fibreboard | 46.79 | 6.33 | 4.52 | 41 | 1.36 | 77.3 | 18.8 | 1.8 | 300 | 300 | 40 | 5 | 4.95 | 0.152 | 39.18137
10.1016/j.jaap.2018.12.027 | Medium Density Fibreboard | 46.79 | 6.33 | 4.52 | 41 | 1.36 | 77.3 | 18.8 | 1.8 | 300 | 300 | 40 | 10 | 4.95 | 0.152 | 35.91625
10.1016/j.biortech.2018.09.051 | Lignin | 61.4 | 6 | 0.9 | 29.8 | 1.9 | 63.2 | 34.1 | 2.7 | 600 | 480 | 10 | 20 | 8 | 4.96 | 27.3
10.1016/j.biortech.2018.09.051 | Lignin | 61.4 | 6 | 0.9 | 29.8 | 1.9 | 63.2 | 34.1 | 2.7 | 600 | 480 | 10 | 50 | 8 | 4.96 | 33.7
10.1016/j.biortech.2018.09.051 | Lignin | 61.4 | 6 | 0.9 | 29.8 | 1.9 | 63.2 | 34.1 | 2.7 | 600 | 480 | 10 | 20 | 8 | 4.96 | 28.1
10.1016/j.biortech.2018.09.051 | Lignin | 61.4 | 6 | 0.9 | 29.8 | 1.9 | 63.2 | 34.1 | 2.7 | 600 | 480 | 10 | 40 | 8 | 4.96 | 22.1
10.1016/j.biortech.2018.09.051 | Lignin | 61.4 | 6 | 0.9 | 29.8 | 1.9 | 63.2 | 34.1 | 2.7 | 600 | 480 | 10 | 50 | 8 | 4.96 | 27.8
10.1016/j.biortech.2018.09.051 | Lignin | 61.4 | 6 | 0.9 | 29.8 | 1.9 | 63.2 | 34.1 | 2.7 | 600 | 480 | 10 | 60 | 8 | 4.96 | 33.4
10.1016/j.biortech.2018.09.051 | Lignin | 61.4 | 6 | 0.9 | 29.8 | 1.9 | 63.2 | 34.1 | 2.7 | 600 | 480 | 10 | 80 | 8 | 4.96 | 45
10.1016/j.biortech.2018.09.051 | Lignin | 61.4 | 6 | 0.9 | 29.8 | 1.9 | 63.2 | 34.1 | 2.7 | 600 | 480 | 10 | 90 | 8 | 4.96 | 66
10.1016/j.biortech.2018.09.051 | Lignin | 61.4 | 6 | 0.9 | 29.8 | 1.9 | 63.2 | 34.1 | 2.7 | 600 | 480 | 10 | 90 | 8 | 4.96 | 20
10.1016/j.biortech.2018.09.051 | Lignin | 61.4 | 6 | 0.9 | 29.8 | 1.9 | 63.2 | 34.1 | 2.7 | 600 | 480 | 10 | 90 | 8 | 4.96 | 66
10.1016/j.biortech.2018.09.051 | Lignin | 61.4 | 6 | 0.9 | 29.8 | 1.9 | 63.2 | 34.1 | 2.7 | 600 | 480 | 10 | 90 | 8 | 4.96 | 29.2
10.1016/j.biortech.2018.09.051 | Lignin | 61.4 | 6 | 0.9 | 29.8 | 1.9 | 63.2 | 34.1 | 2.7 | 600 | 480 | 10 | 90 | 8 | 4.96 | 24.4
10.1016/j.applthermaleng.2016.06.042 | Tobacco stem | 51.05 | 5.97 | 0.73 | 42.13 | 0.12 | 79.59 | 15.43 | 4.98 | 376 | 4000 | 14.16 | 5 | 8 | 4.96 | 30.23
10.1016/j.applthermaleng.2016.06.042 | Tobacco stem | 51.05 | 5.97 | 0.73 | 42.13 | 0.12 | 79.59 | 15.43 | 4.98 | 332 | 4000 | 13.33 | 5 | 11.5 | 0.345 | 22.23
10.1016/j.applthermaleng.2016.06.042 | Tobacco stem | 51.05 | 5.97 | 0.73 | 42.13 | 0.12 | 79.59 | 15.43 | 4.98 | 267 | 4000 | 10 | 5 | 9.9 | 0.3 | 22.22
10.1016/j.applthermaleng.2016.06.042 | Tobacco stem | 51.05 | 5.97 | 0.73 | 42.13 | 0.12 | 79.59 | 15.43 | 4.98 | 340 | 4000 | 14.16 | 5 | 5 | 1 | 29.57
10.1016/j.applthermaleng.2016.06.042 | Tobacco stem | 51.05 | 5.97 | 0.73 | 42.13 | 0.12 | 79.59 | 15.43 | 4.98 | 303 | 4000 | 6.66 | 5 | 9.72 | 1.289 | 19.73
10.1016/j.applthermaleng.2016.06.042 | Tobacco stem | 51.05 | 5.97 | 0.73 | 42.13 | 0.12 | 79.59 | 15.43 | 4.98 | 376 | 4000 | 14.16 | 5 | 8 | 4.96 | 30.24
10.1016/j.applthermaleng.2016.06.042 | Tobacco stem | 51.05 | 5.97 | 0.73 | 42.13 | 0.12 | 79.59 | 15.43 | 4.98 | 791 | 4000 | 6.66 | 10 | 8 | 4.96 | 29.75
10.1016/j.applthermaleng.2016.06.042 | Tobacco stem | 51.05 | 5.97 | 0.73 | 42.13 | 0.12 | 79.59 | 15.43 | 4.98 | 666 | 4000 | 6.66 | 15 | 8 | 4.96 | 26.55
10.1016/j.applthermaleng.2016.06.042 | Tobacco stem | 51.05 | 5.97 | 0.73 | 42.13 | 0.12 | 79.59 | 15.43 | 4.98 | 340 | 4000 | 14.16 | 5 | 5 | 1 | 30
10.1016/j.applthermaleng.2016.06.042 | Tobacco stem | 51.05 | 5.97 | 0.73 | 42.13 | 0.12 | 79.59 | 15.43 | 4.98 | 740 | 4000 | 6.66 | 10 | 5 | 1 | 21.75
10.1016/j.applthermaleng.2016.06.042 | Tobacco stem | 51.05 | 5.97 | 0.73 | 42.13 | 0.12 | 79.59 | 15.43 | 4.98 | 608 | 4000 | 6.66 | 15 | 5 | 1 | 23
10.1016/j.biortech.2017.08.093 | Chlorella | 47.3 | 6.9 | 8.5 | 36.4 | 0.9 | 75.8 | 15.6 | 7.6 | 350 | 2000 | 50 | 20 | 8 | 4.96 | 47.68
10.1016/j.biortech.2017.08.093 | Chlorella | 47.3 | 6.9 | 8.5 | 36.4 | 0.9 | 75.8 | 15.6 | 7.6 | 450 | 2000 | 50 | 20 | 8 | 4.96 | 49.44
10.1016/j.biortech.2017.08.093 | Chlorella | 47.3 | 6.9 | 8.5 | 36.4 | 0.9 | 75.8 | 15.6 | 7.6 | 500 | 2000 | 50 | 20 | 8 | 4.96 | 48.7
10.1016/j.biortech.2017.08.093 | Chlorella | 47.3 | 6.9 | 8.5 | 36.4 | 0.9 | 75.8 | 15.6 | 7.6 | 550 | 2000 | 50 | 20 | 8 | 4.96 | 44.45
10.1016/j.biortech.2017.08.093 | Chlorella | 47.3 | 6.9 | 8.5 | 36.4 | 0.9 | 75.8 | 15.6 | 7.6 | 650 | 2000 | 50 | 20 | 8 | 4.96 | 45.33
10.1016/j.biortech.2017.08.093 | Chlorella | 47.3 | 6.9 | 8.5 | 36.4 | 0.9 | 75.8 | 15.6 | 7.6 | 350 | 2000 | 50 | 20 | 3.6 | 0.32 | 38
10.1016/j.biortech.2017.08.093 | Chlorella | 47.3 | 6.9 | 8.5 | 36.4 | 0.9 | 75.8 | 15.6 | 7.6 | 450 | 2000 | 50 | 20 | 3.6 | 0.32 | 42.4
10.1016/j.biortech.2017.08.093 | Chlorella | 47.3 | 6.9 | 8.5 | 36.4 | 0.9 | 75.8 | 15.6 | 7.6 | 500 | 2000 | 50 | 20 | 3.6 | 0.32 | 51.93
10.1016/j.biortech.2017.08.093 | Chlorella | 47.3 | 6.9 | 8.5 | 36.4 | 0.9 | 75.8 | 15.6 | 7.6 | 550 | 2000 | 50 | 20 | 3.6 | 0.32 | 52.96
10.1016/j.biortech.2017.08.093 | Chlorella | 47.3 | 6.9 | 8.5 | 36.4 | 0.9 | 75.8 | 15.6 | 7.6 | 650 | 2000 | 50 | 20 | 3.6 | 0.32 | 53.54
10.1016/j.biortech.2017.08.093 | Spirulina | 48.1 | 7 | 10.1 | 33.9 | 0.9 | 78.7 | 12.7 | 7.7 | 350 | 2000 | 50 | 20 | 8 | 4.96 | 30.38
10.1016/j.biortech.2017.08.093 | Spirulina | 48.1 | 7 | 10.1 | 33.9 | 0.9 | 78.7 | 12.7 | 7.7 | 400 | 2000 | 50 | 20 | 8 | 4.96 | 33.16
10.1016/j.biortech.2017.08.093 | Spirulina | 48.1 | 7 | 10.1 | 33.9 | 0.9 | 78.7 | 12.7 | 7.7 | 450 | 2000 | 50 | 20 | 8 | 4.96 | 43.52
10.1016/j.biortech.2017.08.093 | Spirulina | 48.1 | 7 | 10.1 | 33.9 | 0.9 | 78.7 | 12.7 | 7.7 | 500 | 2000 | 50 | 20 | 8 | 4.96 | 46.19
10.1016/j.biortech.2017.08.093 | Spirulina | 48.1 | 7 | 10.1 | 33.9 | 0.9 | 78.7 | 12.7 | 7.7 | 550 | 2000 | 50 | 20 | 8 | 4.96 | 46.17
10.1016/j.biortech.2017.08.093 | Spirulina | 48.1 | 7 | 10.1 | 33.9 | 0.9 | 78.7 | 12.7 | 7.7 | 600 | 2000 | 50 | 20 | 8 | 4.96 | 40.77
10.1016/j.biortech.2017.08.093 | Spirulina | 48.1 | 7 | 10.1 | 33.9 | 0.9 | 78.7 | 12.7 | 7.7 | 350 | 2000 | 50 | 20 | 3.6 | 0.32 | 33.29
10.1016/j.biortech.2017.08.093 | Spirulina | 48.1 | 7 | 10.1 | 33.9 | 0.9 | 78.7 | 12.7 | 7.7 | 400 | 2000 | 50 | 20 | 3.6 | 0.32 | 37.71
10.1016/j.biortech.2017.08.093 | Spirulina | 48.1 | 7 | 10.1 | 33.9 | 0.9 | 78.7 | 12.7 | 7.7 | 450 | 2000 | 50 | 20 | 3.6 | 0.32 | 44.69
10.1016/j.biortech.2017.08.093 | Spirulina | 48.1 | 7 | 10.1 | 33.9 | 0.9 | 78.7 | 12.7 | 7.7 | 500 | 2000 | 50 | 20 | 3.6 | 0.32 | 48.05
10.1016/j.biortech.2017.08.093 | Spirulina | 48.1 | 7 | 10.1 | 33.9 | 0.9 | 78.7 | 12.7 | 7.7 | 550 | 2000 | 50 | 20 | 3.6 | 0.32 | 47.1
10.1016/j.biortech.2017.08.093 | Spirulina | 48.1 | 7 | 10.1 | 33.9 | 0.9 | 78.7 | 12.7 | 7.7 | 600 | 2000 | 50 | 20 | 3.6 | 0.32 | 45.55
10.1016/j.fuproc.2014.11.025 | Sawdust | 43.46 | 6.47 | 0 | 50.07 | 0 | 67.86 | 15.96 | 2.31 | 550 | 750 | 12 | 5 | 9.72 | 1.289 | 10.38
10.1016/j.fuproc.2014.11.025 | Sawdust | 43.46 | 6.47 | 0 | 50.07 | 0 | 67.86 | 15.96 | 2.31 | 550 | 750 | 12 | 5 | 8 | 4.96 | 29.84
10.1016/j.fuproc.2014.11.025 | Sawdust | 43.46 | 6.47 | 0 | 50.07 | 0 | 67.86 | 15.96 | 2.31 | 550 | 750 | 12 | 5 | 4.95 | 0.152 | 22.14
10.1016/j.biortech.2012.08.002 | Empty fruit bunch | 49 | 6.5 | 0.1 | 38.3 | 0.1 | 75 | 10.5 | 7 | 500 | 450 | 20 | 25 | 8 | 4.96 | 20.59
10.1016/j.biortech.2012.08.002 | Empty fruit bunch | 49 | 6.5 | 0.1 | 38.3 | 0.1 | 75 | 10.5 | 7 | 400 | 450 | 20 | 50 | 8 | 4.96 | 19.74
10.1016/j.biortech.2012.08.002 | Empty fruit bunch | 49 | 6.5 | 0.1 | 38.3 | 0.1 | 75 | 10.5 | 7 | 300 | 450 | 20 | 75 | 8 | 4.96 | 7.51
10.1016/j.biortech.2011.12.095 | Chlorella vulgaris | 47.84 | 6.41 | 9.01 | 25 | 1.46 | 51.75 | 32.1 | 9.61 | 600 | 1500 | 20 | 5 | 8 | 4.96 | 27.15
10.1016/j.biortech.2011.12.095 | Chlorella vulgaris | 47.84 | 6.41 | 9.01 | 25 | 1.46 | 51.75 | 32.1 | 9.61 | 800 | 1500 | 20 | 5 | 11.5 | 0.345 | 21.03
10.1016/j.biortech.2011.12.095 | Chlorella vulgaris | 47.84 | 6.41 | 9.01 | 25 | 1.46 | 51.75 | 32.1 | 9.61 | 650 | 1500 | 20 | 5 | 9.72 | 1.289 | 31.9
10.1016/j.biortech.2011.12.095 | Chlorella vulgaris | 47.84 | 6.41 | 9.01 | 25 | 1.46 | 51.75 | 32.1 | 9.61 | 650 | 1500 | 20 | 5 | 5 | 1 | 26.16
10.1016/j.biortech.2011.12.095 | Chlorella vulgaris | 47.84 | 6.41 | 9.01 | 25 | 1.46 | 51.75 | 32.1 | 9.61 | 600 | 1500 | 20 | 5 | 8 | 4.96 | 27.18
10.1016/j.biortech.2011.12.095 | Chlorella vulgaris | 47.84 | 6.41 | 9.01 | 25 | 1.46 | 51.75 | 32.1 | 9.61 | 700 | 1500 | 20 | 10 | 8 | 4.96 | 30.09
10.1016/j.biortech.2011.12.095 | Chlorella vulgaris | 47.84 | 6.41 | 9.01 | 25 | 1.46 | 51.75 | 32.1 | 9.61 | 630 | 1500 | 20 | 30 | 8 | 4.96 | 30.09
10.1016/j.biortech.2011.12.095 | Chlorella vulgaris | 47.84 | 6.41 | 9.01 | 25 | 1.46 | 51.75 | 32.1 | 9.61 | 650 | 1500 | 20 | 5 | 5 | 1 | 26.13
10.1016/j.biortech.2011.12.095 | Chlorella vulgaris | 47.84 | 6.41 | 9.01 | 25 | 1.46 | 51.75 | 32.1 | 9.61 | 700 | 1500 | 20 | 10 | 5 | 1 | 32.87
10.1016/j.biortech.2011.12.095 | Chlorella vulgaris | 47.84 | 6.41 | 9.01 | 25 | 1.46 | 51.75 | 32.1 | 9.61 | 600 | 1500 | 20 | 20 | 5 | 1 | 37.62
10.1016/j.biortech.2011.01.055 | Chlorella sp. | 49.7 | 6.98 | 10.92 | 24.6 | 0.944 | 68.4 | 10.1 | 7.8 | 402 | 500 | 20 | 16.7 | 5 | 1 | 47.42
10.1016/j.biortech.2011.01.055 | Chlorella sp. | 49.7 | 6.98 | 10.92 | 24.6 | 0.056 | 68.4 | 10.1 | 7.8 | 469 | 750 | 20 | 16.7 | 5 | 1 | 48.95
10.1016/j.biortech.2011.01.055 | Chlorella sp. | 49.7 | 6.98 | 10.92 | 24.6 | 0.8 | 68.4 | 10.1 | 7.8 | 500 | 1000 | 20 | 16.7 | 5 | 1 | 45.34
10.1016/j.biortech.2011.01.055 | Chlorella sp. | 49.7 | 6.98 | 10.92 | 24.6 | 0.728 | 68.4 | 10.1 | 7.8 | 527 | 1250 | 20 | 16.7 | 5 | 1 | 61.03
10.1016/j.fuel.2021.123091 | Digested sluge | 44.34 | 7.54 | 6.13 | 40.54 | 1.46 | 54.24 | 6.27 | 39.49 | 400 | 60 | 30 | 40 | 9.72 | 1.289 | 21.57
10.1016/j.fuel.2021.123091 | Digested sluge | 44.34 | 7.54 | 6.13 | 40.54 | 1.46 | 54.24 | 6.27 | 39.49 | 600 | 153 | 30 | 40 | 9.72 | 1.289 | 20
10.1016/j.fuel.2021.123091 | Digested sluge | 44.34 | 7.54 | 6.13 | 40.54 | 1.46 | 54.24 | 6.27 | 39.49 | 800 | 220 | 30 | 40 | 9.72 | 1.289 | 18.86
10.1016/j.fuel.2021.123091 | Digested sluge | 44.34 | 7.54 | 6.13 | 40.54 | 1.46 | 54.24 | 6.27 | 39.49 | 1000 | 405 | 30 | 40 | 9.72 | 1.289 | 17.98
10.1016/j.biortech.2020.123756 | Wood pellets | 50.31 | 7.82 | 0.1 | 41.77 | 1.46 | 77.85722 | 16.3 | 0.31 | 630.63 | 1500 | 60 | 37.5 | 9.72 | 1.289 | 31.6
10.1016/j.biortech.2020.123756 | Wood pellets | 50.31 | 7.82 | 0.1 | 42.77 | 1.46 | 77.35317 | 16.3 | 0.31 | 679.72 | 1500 | 60 | 37.5 | 9.72 | 1.289 | 21.11
10.1016/j.biortech.2020.123756 | Wood pellets | 50.31 | 7.82 | 0.1 | 43.77 | 1.46 | 77.03383 | 16.3 | 0.31 | 740.07 | 1500 | 60 | 37.5 | 9.72 | 1.289 | 13.92
10.1016/j.biortech.2020.123756 | Wood pellets | 50.31 | 7.82 | 0.1 | 44.77 | 1.304 | 77.13541 | 16.3 | 0.31 | 800 | 1500 | 60 | 37.5 | 9.72 | 1.289 | 8.51
10.1007/s12155-020-10172-1 | Rice straw | 41.25 | 5.58 | 0.87 | 52.26 | 0.04 | 68.2 | 19.3 | 12.5 | 400 | 300 | 15 | 5 | 5 | 1 | 20.31
10.1007/s12155-020-10172-1 | Rice straw | 41.25 | 5.58 | 0.87 | 52.26 | 0.04 | 68.2 | 19.3 | 12.5 | 500 | 500 | 15 | 5 | 5 | 1 | 21.85
10.1007/s12155-020-10172-1 | Rice straw | 41.25 | 5.58 | 0.87 | 52.26 | 0.04 | 68.2 | 19.3 | 12.5 | 600 | 700 | 15 | 5 | 5 | 1 | 23.08
10.1007/s12155-020-10172-1 | Rice straw | 41.25 | 5.58 | 0.87 | 52.26 | 0.04 | 68.2 | 19.3 | 12.5 | 700 | 900 | 15 | 5 | 5 | 1 | 22.77
10.1007/s12155-020-10172-1 | Rice straw | 41.25 | 5.58 | 0.87 | 52.26 | 0.04 | 68.2 | 19.3 | 12.5 | 400 | 300 | 20 | 5 | 5 | 1 | 21.84
10.1007/s12155-020-10172-1 | Rice straw | 41.25 | 5.58 | 0.87 | 52.26 | 0.04 | 68.2 | 19.3 | 12.5 | 500 | 500 | 20 | 5 | 5 | 1 | 23.08
10.1007/s12155-020-10172-1 | Rice straw | 41.25 | 5.58 | 0.87 | 52.26 | 0.04 | 68.2 | 19.3 | 12.5 | 600 | 700 | 20 | 5 | 5 | 1 | 25.23
10.1007/s12155-020-10172-1 | Rice straw | 41.25 | 5.58 | 0.87 | 52.26 | 0.04 | 68.2 | 19.3 | 12.5 | 700 | 900 | 20 | 5 | 5 | 1 | 24.93
10.1007/s12155-020-10172-1 | Rice straw | 41.25 | 5.58 | 0.87 | 52.26 | 0.04 | 68.2 | 19.3 | 12.5 | 400 | 300 | 25 | 5 | 5 | 1 | 21.54
10.1007/s12155-020-10172-1 | Rice straw | 41.25 | 5.58 | 0.87 | 52.26 | 0.04 | 68.2 | 19.3 | 12.5 | 500 | 500 | 25 | 5 | 5 | 1 | 22.15
10.1007/s12155-020-10172-1 | Rice straw | 41.25 | 5.58 | 0.87 | 52.26 | 0.04 | 68.2 | 19.3 | 12.5 | 600 | 700 | 25 | 5 | 5 | 1 | 24
10.1007/s12155-020-10172-1 | Rice straw | 41.25 | 5.58 | 0.87 | 52.26 | 0.04 | 68.2 | 19.3 | 12.5 | 700 | 900 | 25 | 5 | 5 | 1 | 23.69
10.1016/j.jaap.2012.11.016 | Wheat straw | 41.41 | 5.86 | 1.44 | 45.22 | 0.17 | 69.3 | 17.4 | 5.9 | 500 | 400 | 20 | 9 | 4.95 | 0.152 | 26.33
10.1016/j.jaap.2012.11.016 | Wheat straw | 41.41 | 5.86 | 1.44 | 45.22 | 0.17 | 69.3 | 17.4 | 5.9 | 500 | 400 | 20 | 9 | 11.5 | 0.345 | 22.67
10.1016/j.jaap.2012.11.016 | Wheat straw | 41.41 | 5.86 | 1.44 | 45.22 | 0.17 | 69.3 | 17.4 | 5.9 | 500 | 400 | 20 | 16.6 | 4.95 | 0.152 | 28.84
10.1016/j.eti.2020.101291 | Empty fruit brunch | 42.71 | 6.23 | 0.56 | 50.44 | 0.07 | 69.95 | 24.06 | 2.3 | 300 | 700 | 25 | 50 | 8 | 4.96 | 30.03
10.1016/j.eti.2020.101291 | Empty fruit brunch | 42.71 | 6.23 | 0.56 | 50.44 | 0.07 | 69.95 | 24.06 | 2.3 | 400 | 700 | 25 | 50 | 8 | 4.96 | 31.5
10.1016/j.eti.2020.101291 | Empty fruit brunch | 42.71 | 6.23 | 0.56 | 50.44 | 0.07 | 69.95 | 24.06 | 2.3 | 450 | 700 | 25 | 50 | 8 | 4.96 | 33.4
10.1016/j.eti.2020.101291 | Empty fruit brunch | 42.71 | 6.23 | 0.56 | 50.44 | 0.07 | 69.95 | 24.06 | 2.3 | 500 | 700 | 25 | 50 | 8 | 4.96 | 38.26
10.1016/j.eti.2020.101291 | Empty fruit brunch | 42.71 | 6.23 | 0.56 | 50.44 | 0.07 | 69.95 | 24.06 | 2.3 | 550 | 700 | 25 | 50 | 8 | 4.96 | 34.28
10.1016/j.eti.2020.101291 | Empty fruit brunch | 42.71 | 6.23 | 0.56 | 50.44 | 0.07 | 69.95 | 24.06 | 2.3 | 600 | 700 | 25 | 50 | 8 | 4.96 | 32.23
10.1016/j.eti.2020.101291 | Empty fruit brunch | 42.71 | 6.23 | 0.56 | 50.44 | 0.07 | 69.95 | 24.06 | 2.3 | 500 | 700 | 25 | 50 | 8 | 4.96 | 38.26
10.1016/j.eti.2020.101291 | Empty fruit brunch | 42.71 | 6.23 | 0.56 | 50.44 | 0.07 | 69.95 | 24.06 | 2.3 | 500 | 700 | 25 | 50 | 8 | 4.96 | 1.89
10.1016/j.biortech.2018.06.104 | Moso bamboo | 43.7 | 4.3 | 2.26 | 46.8 | 2.94 | 76.5 | 20.1 | 3.4 | 700 | 600 | 20 | 5 | 5 | 1 | 20.08
10.1016/j.biortech.2018.06.104 | Moso bamboo | 43.7 | 4.3 | 2.26 | 46.8 | 2.94 | 76.5 | 20.1 | 3.4 | 700 | 600 | 20 | 10 | 5 | 1 | 19.04
10.1016/j.biortech.2018.06.104 | Moso bamboo | 43.7 | 4.3 | 2.26 | 46.8 | 2.94 | 76.5 | 20.1 | 3.4 | 700 | 600 | 20 | 20 | 5 | 1 | 17.45
10.1186/s40643-019-0268-2 | Softwood chips | 44.43 | 6.16 | 0.18 | 49.23 | 2.94 | 67.3 | 19.5 | 1.7 | 348.4 | 2100 | 60 | 10 | 5 | 1 | 21.44141
10.1186/s40643-019-0268-2 | Softwood chips | 44.43 | 6.16 | 0.18 | 49.23 | 2.94 | 67.3 | 19.5 | 1.7 | 427.5 | 2400 | 60 | 10 | 5 | 1 | 31.51766
10.1186/s40643-019-0268-2 | Softwood chips | 44.43 | 6.16 | 0.18 | 49.23 | 2.94 | 67.3 | 19.5 | 1.7 | 659.8 | 2700 | 60 | 10 | 5 | 1 | 37.30631
10.1186/s40643-019-0268-2 | Hemp stalk | 45.71 | 5.89 | 7.476 | 48.4 | 0.9 | 69.6 | 18.8 | 0.9 | 398.8 | 2100 | 60 | 10 | 5 | 1 | 24.62813
10.1186/s40643-019-0268-2 | Hemp stalk | 45.71 | 5.89 | 0.052 | 48.4 | 0.18 | 69.6 | 18.8 | 0.9 | 528.7 | 2400 | 60 | 10 | 5 | 1 | 28.20145
10.1186/s40643-019-0268-2 | Hemp stalk | 45.71 | 5.89 | 0.052 | 48.4 | 0.18 | 69.6 | 18.8 | 0.9 | 604.2 | 2700 | 60 | 10 | 5 | 1 | 34.20313
10.1016/j.enconman.2020.113074 | Horse manure | 43.3 | 5.9 | 0.9 | 49.1 | 0.8 | 70.4 | 10.9 | 10.5 | 350 | 1000 | 40 | 33.3 | 8 | 4.96 | 13.69
10.1016/j.enconman.2020.113074 | Horse manure | 43.3 | 5.9 | 0.9 | 49.1 | 0.8 | 70.4 | 10.9 | 10.5 | 450 | 1000 | 40 | 33.3 | 8 | 4.96 | 18.01
10.1016/j.enconman.2020.113074 | Horse manure | 43.3 | 5.9 | 0.9 | 49.1 | 0.8 | 70.4 | 10.9 | 10.5 | 550 | 1000 | 40 | 33.3 | 8 | 4.96 | 20.18
10.1016/j.enconman.2020.113074 | Horse manure | 43.3 | 5.9 | 0.9 | 49.1 | 0.8 | 70.4 | 10.9 | 10.5 | 350 | 1000 | 40 | 50 | 8 | 4.96 | 22.28
10.1016/j.enconman.2020.113074 | Horse manure | 43.3 | 5.9 | 0.9 | 49.1 | 0.8 | 70.4 | 10.9 | 10.5 | 450 | 1000 | 40 | 50 | 8 | 4.96 | 18.99
10.1016/j.enconman.2020.113074 | Horse manure | 43.3 | 5.9 | 0.9 | 49.1 | 0.8 | 70.4 | 10.9 | 10.5 | 550 | 1000 | 40 | 50 | 8 | 4.96 | 25.71
10.1016/j.enconman.2020.113074 | Horse manure | 43.3 | 5.9 | 0.9 | 49.1 | 0.8 | 70.4 | 10.9 | 10.5 | 350 | 1000 | 40 | 66.7 | 8 | 4.96 | 25.45
10.1016/j.enconman.2020.113074 | Horse manure | 43.3 | 5.9 | 0.9 | 49.1 | 0.8 | 70.4 | 10.9 | 10.5 | 450 | 1000 | 40 | 66.7 | 8 | 4.96 | 34.9
10.1016/j.enconman.2020.113074 | Horse manure | 43.3 | 5.9 | 0.9 | 49.1 | 0.8 | 70.4 | 10.9 | 10.5 | 550 | 1000 | 40 | 66.7 | 8 | 4.96 | 34.9
10.1016/j.enconman.2020.113074 | Horse manure | 43.3 | 5.9 | 0.9 | 49.1 | 0.8 | 70.4 | 10.9 | 10.5 | 350 | 1000 | 40 | 50 | 8 | 4.96 | 21.94
10.1016/j.enconman.2020.113074 | Horse manure | 43.3 | 5.9 | 0.9 | 49.1 | 0.8 | 70.4 | 10.9 | 10.5 | 450 | 1000 | 40 | 50 | 8 | 4.96 | 19.15
10.1016/j.enconman.2020.113074 | Horse manure | 43.3 | 5.9 | 0.9 | 49.1 | 0.8 | 70.4 | 10.9 | 10.5 | 550 | 1000 | 40 | 50 | 8 | 4.96 | 26.9